## Sheet1
Time(h) | Freq | Zreal | Zimag | ppm | mean_voltage | current | temperature | flow | Label
0 | 20015.62 | 0.039124 | -0.0002706 | 10 | 1.965404 | 1 | 60 | 150 | Ni2+_ion
0 | 15890.62 | 0.0393791 | -0.0010981 | 10 | 1.965404 | 1 | 60 | 150 | Ni2+_ion
0 | 12609.38 | 0.0397257 | -0.00186 | 10 | 1.965404 | 1 | 60 | 150 | Ni2+_ion
0 | 10078.13 | 0.040109 | -0.0024916 | 10 | 1.965404 | 1 | 60 | 150 | Ni2+_ion
0 | 8015.625 | 0.0405755 | -0.0030938 | 10 | 1.965404 | 1 | 60 | 150 | Ni2+_ion
0 | 6328.125 | 0.0410834 | -0.0037055 | 10 | 1.965404 | 1 | 60 | 150 | Ni2+_ion
0 | 5015.625 | 0.0416789 | -0.0043108 | 10 | 1.965404 | 1 | 60 | 150 | Ni2+_ion
0 | 3984.375 | 0.0422817 | -0.0048748 | 10 | 1.965404 | 1 | 60 | 150 | Ni2+_ion
0 | 3170.956 | 0.0429807 | -0.0054877 | 10 | 1.965404 | 1 | 60 | 150 | Ni2+_ion
0 | 2527.573 | 0.0437769 | -0.0061023 | 10 | 1.965404 | 1 | 60 | 150 | Ni2+_ion
0 | 1976.103 | 0.0447446 | -0.0067923 | 10 | 1.965404 | 1 | 60 | 150 | Ni2+_ion
0 | 1577.524 | 0.0457494 | -0.0074026 | 10 | 1.965404 | 1 | 60 | 150 | Ni2+_ion
0 | 1265.625 | 0.0468346 | -0.0079768 | 10 | 1.965404 | 1 | 60 | 150 | Ni2+_ion
0 | 998.264 | 0.0480744 | -0.0085531 | 10 | 1.965404 | 1 | 60 | 150 | Ni2+_ion
0 | 796.875 | 0.0493268 | -0.0090762 | 10 | 1.965404 | 1 | 60 | 150 | Ni2+_ion
0 | 627.7902 | 0.0507032 | -0.0096011 | 10 | 1.965404 | 1 | 60 | 150 | Ni2+_ion
0 | 505.5147 | 0.0519599 | -0.0100878 | 10 | 1.965404 | 1 | 60 | 150 | Ni2+_ion
0 | 397.9953 | 0.0533725 | -0.0106703 | 10 | 1.965404 | 1 | 60 | 150 | Ni2+_ion
0 | 315.5048 | 0.05479 | -0.0113218 | 10 | 1.965404 | 1 | 60 | 150 | Ni2+_ion
0 | 252.4038 | 0.05623 | -0.012041 | 10 | 1.965404 | 1 | 60 | 150 | Ni2+_ion
0 | 198.6229 | 0.0578989 | -0.0129309 | 10 | 1.965404 | 1 | 60 | 150 | Ni2+_ion
0 | 158.3615 | 0.0596282 | -0.013876 | 10 | 1.965404 | 1 | 60 | 150 | Ni2+_ion
0 | 125.558 | 0.061589 | -0.0149218 | 10 | 1.965404 | 1 | 60 | 150 | Ni2+_ion
0 | 100.4464 | 0.0636674 | -0.015973 | 10 | 1.965404 | 1 | 60 | 150 | Ni2+_ion
0 | 79.00281 | 0.0661427 | -0.017108 | 10 | 1.965404 | 1 | 60 | 150 | Ni2+_ion
0 | 63.3446 | 0.0686156 | -0.0181276 | 10 | 1.965404 | 1 | 60 | 150 | Ni2+_ion
0 | 50.22321 | 0.0714318 | -0.0191303 | 10 | 1.965404 | 1 | 60 | 150 | Ni2+_ion
0 | 38.42213 | 0.0748211 | -0.0202228 | 10 | 1.965404 | 1 | 60 | 150 | Ni2+_ion
0 | 31.25 | 0.0775588 | -0.0209591 | 10 | 1.965404 | 1 | 60 | 150 | Ni2+_ion
0 | 24.93351 | 0.080608 | -0.0216954 | 10 | 1.965404 | 1 | 60 | 150 | Ni2+_ion
0 | 19.86229 | 0.0843819 | -0.0223856 | 10 | 1.965404 | 1 | 60 | 150 | Ni2+_ion
0 | 15.625 | 0.0879304 | -0.023113 | 10 | 1.965404 | 1 | 60 | 150 | Ni2+_ion
0 | 12.40079 | 0.0912532 | -0.0237415 | 10 | 1.965404 | 1 | 60 | 150 | Ni2+_ion
0 | 9.93114 | 0.0943649 | -0.0243592 | 10 | 1.965404 | 1 | 60 | 150 | Ni2+_ion
0 | 7.944915 | 0.0976162 | -0.0249198 | 10 | 1.965404 | 1 | 60 | 150 | Ni2+_ion
0 | 6.317385 | 0.1009348 | -0.0255591 | 10 | 1.965404 | 1 | 60 | 150 | Ni2+_ion
0 | 5.008013 | 0.1044138 | -0.0260511 | 10 | 1.965404 | 1 | 60 | 150 | Ni2+_ion
0 | 3.945707 | 0.1079598 | -0.0266339 | 10 | 1.965404 | 1 | 60 | 150 | Ni2+_ion
0 | 3.158693 | 0.1114393 | -0.0271288 | 10 | 1.965404 | 1 | 60 | 150 | Ni2+_ion
0 | 2.504006 | 0.114961 | -0.0274131 | 10 | 1.965404 | 1 | 60 | 150 | Ni2+_ion
0 | 1.998082 | 0.1182879 | -0.0277209 | 10 | 1.965404 | 1 | 60 | 150 | Ni2+_ion
0 | 1.584686 | 0.1220664 | -0.0281998 | 10 | 1.965404 | 1 | 60 | 150 | Ni2+_ion
0 | 1.266892 | 0.1255991 | -0.0286043 | 10 | 1.965404 | 1 | 60 | 150 | Ni2+_ion
0 | 0.999041 | 0.1295699 | -0.0288269 | 10 | 1.965404 | 1 | 60 | 150 | Ni2+_ion
0 | 0.7923428 | 0.1334487 | -0.028976 | 10 | 1.965404 | 1 | 60 | 150 | Ni2+_ion
0 | 0.6334459 | 0.1372987 | -0.0288532 | 10 | 1.965404 | 1 | 60 | 150 | Ni2+_ion
0 | 0.5040323 | 0.1413544 | -0.0284969 | 10 | 1.965404 | 1 | 60 | 150 | Ni2+_ion
0 | 0.400641 | 0.1456313 | -0.027737 | 10 | 1.965404 | 1 | 60 | 150 | Ni2+_ion
0 | 0.316723 | 0.1503011 | -0.0268028 | 10 | 1.965404 | 1 | 60 | 150 | Ni2+_ion
0 | 0.2520161 | 0.1551732 | -0.0254496 | 10 | 1.965404 | 1 | 60 | 150 | Ni2+_ion
0 | 0.2003205 | 0.1604312 | -0.0234471 | 10 | 1.965404 | 1 | 60 | 150 | Ni2+_ion
0 | 0.1588983 | 0.1660324 | -0.0209869 | 10 | 1.965404 | 1 | 60 | 150 | Ni2+_ion
0 | 0.1260081 | 0.1714985 | -0.0176991 | 10 | 1.965404 | 1 | 60 | 150 | Ni2+_ion
0 | 0.1001603 | 0.1771358 | -0.0136145 | 10 | 1.965404 | 1 | 60 | 150 | Ni2+_ion
0 | 0.0794492 | 0.1833567 | -0.008532 | 10 | 1.965404 | 1 | 60 | 150 | Ni2+_ion
0 | 0.0631739 | 0.1910435 | -0.0016905 | 10 | 1.965404 | 1 | 60 | 150 | Ni2+_ion
0 | 0.0501337 | 0.1972573 | 0.0063856 | 10 | 1.965404 | 1 | 60 | 150 | Ni2+_ion
0 | 0.0398258 | 0.2024588 | 0.01621 | 10 | 1.965404 | 1 | 60 | 150 | Ni2+_ion
0 | 0.0316296 | 0.2059505 | 0.0277492 | 10 | 1.965404 | 1 | 60 | 150 | Ni2+_ion
0 | 0.0251206 | 0.206747 | 0.040916 | 10 | 1.965404 | 1 | 60 | 150 | Ni2+_ion
0 | 0.0199553 | 0.2041781 | 0.0537616 | 10 | 1.965404 | 1 | 60 | 150 | Ni2+_ion
0 | 0.0158522 | 0.1985352 | 0.065522 | 10 | 1.965404 | 1 | 60 | 150 | Ni2+_ion
0 | 0.0125907 | 0.189975 | 0.0744623 | 10 | 1.965404 | 1 | 60 | 150 | Ni2+_ion
0 | 0.0100011 | 0.18061 | 0.0796763 | 10 | 1.965404 | 1 | 60 | 150 | Ni2+_ion
2 | 20015.62 | 0.0383928 | -0.0010781 | 10 | 1.970472 | 1 | 60 | 150 | Ni2+_ion
2 | 15890.62 | 0.0388055 | -0.0020028 | 10 | 1.970472 | 1 | 60 | 150 | Ni2+_ion
2 | 12609.38 | 0.0393374 | -0.0027856 | 10 | 1.970472 | 1 | 60 | 150 | Ni2+_ion
2 | 10078.13 | 0.0399387 | -0.0034337 | 10 | 1.970472 | 1 | 60 | 150 | Ni2+_ion
2 | 8015.625 | 0.0406064 | -0.0040162 | 10 | 1.970472 | 1 | 60 | 150 | Ni2+_ion
2 | 6328.125 | 0.041377 | -0.004529 | 10 | 1.970472 | 1 | 60 | 150 | Ni2+_ion
2 | 5015.625 | 0.0421507 | -0.0050125 | 10 | 1.970472 | 1 | 60 | 150 | Ni2+_ion
2 | 3984.375 | 0.0429678 | -0.005449 | 10 | 1.970472 | 1 | 60 | 150 | Ni2+_ion
2 | 3170.956 | 0.0438263 | -0.0058665 | 10 | 1.970472 | 1 | 60 | 150 | Ni2+_ion
2 | 2527.573 | 0.0447532 | -0.0062495 | 10 | 1.970472 | 1 | 60 | 150 | Ni2+_ion
2 | 1976.103 | 0.0458292 | -0.0066374 | 10 | 1.970472 | 1 | 60 | 150 | Ni2+_ion
2 | 1577.524 | 0.046853 | -0.0069429 | 10 | 1.970472 | 1 | 60 | 150 | Ni2+_ion
2 | 1265.625 | 0.0479197 | -0.0072124 | 10 | 1.970472 | 1 | 60 | 150 | Ni2+_ion
2 | 998.264 | 0.0490795 | -0.007463 | 10 | 1.970472 | 1 | 60 | 150 | Ni2+_ion
2 | 796.875 | 0.0501784 | -0.0076689 | 10 | 1.970472 | 1 | 60 | 150 | Ni2+_ion
2 | 627.7902 | 0.0513272 | -0.0078731 | 10 | 1.970472 | 1 | 60 | 150 | Ni2+_ion
2 | 505.5147 | 0.0523539 | -0.0081014 | 10 | 1.970472 | 1 | 60 | 150 | Ni2+_ion
2 | 397.9953 | 0.053498 | -0.0083977 | 10 | 1.970472 | 1 | 60 | 150 | Ni2+_ion
2 | 315.5048 | 0.0546221 | -0.0087721 | 10 | 1.970472 | 1 | 60 | 150 | Ni2+_ion
2 | 252.4038 | 0.0557607 | -0.0092204 | 10 | 1.970472 | 1 | 60 | 150 | Ni2+_ion
2 | 198.6229 | 0.0570858 | -0.0097829 | 10 | 1.970472 | 1 | 60 | 150 | Ni2+_ion
2 | 158.3615 | 0.0584517 | -0.0103969 | 10 | 1.970472 | 1 | 60 | 150 | Ni2+_ion
2 | 125.558 | 0.0600041 | -0.0110712 | 10 | 1.970472 | 1 | 60 | 150 | Ni2+_ion
2 | 100.4464 | 0.0616308 | -0.0117397 | 10 | 1.970472 | 1 | 60 | 150 | Ni2+_ion
2 | 79.00281 | 0.0635647 | -0.0124413 | 10 | 1.970472 | 1 | 60 | 150 | Ni2+_ion
2 | 63.3446 | 0.0654845 | -0.01303 | 10 | 1.970472 | 1 | 60 | 150 | Ni2+_ion
2 | 50.22321 | 0.0676026 | -0.0135497 | 10 | 1.970472 | 1 | 60 | 150 | Ni2+_ion
2 | 38.42213 | 0.0701656 | -0.014086 | 10 | 1.970472 | 1 | 60 | 150 | Ni2+_ion
2 | 31.25 | 0.0721779 | -0.0143784 | 10 | 1.970472 | 1 | 60 | 150 | Ni2+_ion
2 | 24.93351 | 0.0744082 | -0.0146794 | 10 | 1.970472 | 1 | 60 | 150 | Ni2+_ion
2 | 19.86229 | 0.0769 | -0.0147824 | 10 | 1.970472 | 1 | 60 | 150 | Ni2+_ion
2 | 15.625 | 0.0792638 | -0.0149523 | 10 | 1.970472 | 1 | 60 | 150 | Ni2+_ion
2 | 12.40079 | 0.0815063 | -0.0151213 | 10 | 1.970472 | 1 | 60 | 150 | Ni2+_ion
2 | 9.93114 | 0.0836147 | -0.0153308 | 10 | 1.970472 | 1 | 60 | 150 | Ni2+_ion
2 | 7.944915 | 0.0858979 | -0.0154955 | 10 | 1.970472 | 1 | 60 | 150 | Ni2+_ion
2 | 6.317385 | 0.0880783 | -0.0156619 | 10 | 1.970472 | 1 | 60 | 150 | Ni2+_ion
2 | 5.008013 | 0.0903886 | -0.0159589 | 10 | 1.970472 | 1 | 60 | 150 | Ni2+_ion
2 | 3.945707 | 0.0928747 | -0.0161982 | 10 | 1.970472 | 1 | 60 | 150 | Ni2+_ion
2 | 3.158693 | 0.0952522 | -0.0164954 | 10 | 1.970472 | 1 | 60 | 150 | Ni2+_ion
2 | 2.504006 | 0.0976981 | -0.0166417 | 10 | 1.970472 | 1 | 60 | 150 | Ni2+_ion
2 | 1.998082 | 0.1001528 | -0.0169587 | 10 | 1.970472 | 1 | 60 | 150 | Ni2+_ion
2 | 1.584686 | 0.10297 | -0.0173594 | 10 | 1.970472 | 1 | 60 | 150 | Ni2+_ion
2 | 1.266892 | 0.1057702 | -0.0177472 | 10 | 1.970472 | 1 | 60 | 150 | Ni2+_ion
2 | 0.999041 | 0.1088563 | -0.0180365 | 10 | 1.970472 | 1 | 60 | 150 | Ni2+_ion
2 | 0.7923428 | 0.1118898 | -0.0183593 | 10 | 1.970472 | 1 | 60 | 150 | Ni2+_ion
2 | 0.6334459 | 0.1149976 | -0.0185122 | 10 | 1.970472 | 1 | 60 | 150 | Ni2+_ion
2 | 0.5040323 | 0.1183676 | -0.0186435 | 10 | 1.970472 | 1 | 60 | 150 | Ni2+_ion
2 | 0.400641 | 0.1218081 | -0.0185643 | 10 | 1.970472 | 1 | 60 | 150 | Ni2+_ion
2 | 0.316723 | 0.1256775 | -0.0183255 | 10 | 1.970472 | 1 | 60 | 150 | Ni2+_ion
2 | 0.2520161 | 0.1296763 | -0.0178724 | 10 | 1.970472 | 1 | 60 | 150 | Ni2+_ion
2 | 0.2003205 | 0.1336587 | -0.0171229 | 10 | 1.970472 | 1 | 60 | 150 | Ni2+_ion
2 | 0.1588983 | 0.1381024 | -0.0158785 | 10 | 1.970472 | 1 | 60 | 150 | Ni2+_ion
2 | 0.1260081 | 0.1423767 | -0.014345 | 10 | 1.970472 | 1 | 60 | 150 | Ni2+_ion
2 | 0.1001603 | 0.1464088 | -0.0122658 | 10 | 1.970472 | 1 | 60 | 150 | Ni2+_ion
2 | 0.0794492 | 0.1507614 | -0.0097997 | 10 | 1.970472 | 1 | 60 | 150 | Ni2+_ion
2 | 0.0631739 | 0.1554159 | -0.0064806 | 10 | 1.970472 | 1 | 60 | 150 | Ni2+_ion
2 | 0.0501337 | 0.1598521 | -0.0033974 | 10 | 1.970472 | 1 | 60 | 150 | Ni2+_ion
2 | 0.0398258 | 0.1649592 | 0.0003871 | 10 | 1.970472 | 1 | 60 | 150 | Ni2+_ion
2 | 0.0316296 | 0.1705148 | 0.0046962 | 10 | 1.970472 | 1 | 60 | 150 | Ni2+_ion
2 | 0.0251206 | 0.1760621 | 0.0097486 | 10 | 1.970472 | 1 | 60 | 150 | Ni2+_ion
2 | 0.0199553 | 0.180744 | 0.0159928 | 10 | 1.970472 | 1 | 60 | 150 | Ni2+_ion
2 | 0.0158522 | 0.1836429 | 0.0236111 | 10 | 1.970472 | 1 | 60 | 150 | Ni2+_ion
2 | 0.0125907 | 0.184233 | 0.0317892 | 10 | 1.970472 | 1 | 60 | 150 | Ni2+_ion
2 | 0.0100011 | 0.1818752 | 0.0396095 | 10 | 1.970472 | 1 | 60 | 150 | Ni2+_ion
4 | 20015.62 | 0.0384754 | -0.0016745 | 10 | 1.985656 | 1 | 60 | 150 | Ni2+_ion
4 | 15890.62 | 0.0390735 | -0.0025081 | 10 | 1.985656 | 1 | 60 | 150 | Ni2+_ion
4 | 12609.38 | 0.0397702 | -0.0031754 | 10 | 1.985656 | 1 | 60 | 150 | Ni2+_ion
4 | 10078.13 | 0.040495 | -0.003661 | 10 | 1.985656 | 1 | 60 | 150 | Ni2+_ion
4 | 8015.625 | 0.0412664 | -0.0040228 | 10 | 1.985656 | 1 | 60 | 150 | Ni2+_ion
4 | 6328.125 | 0.0421178 | -0.0042722 | 10 | 1.985656 | 1 | 60 | 150 | Ni2+_ion
4 | 5015.625 | 0.0429469 | -0.0044306 | 10 | 1.985656 | 1 | 60 | 150 | Ni2+_ion
4 | 3984.375 | 0.0437176 | -0.0045441 | 10 | 1.985656 | 1 | 60 | 150 | Ni2+_ion
4 | 3170.956 | 0.0444981 | -0.0045983 | 10 | 1.985656 | 1 | 60 | 150 | Ni2+_ion
4 | 2527.573 | 0.0452518 | -0.0046114 | 10 | 1.985656 | 1 | 60 | 150 | Ni2+_ion
4 | 1976.103 | 0.0460622 | -0.0045913 | 10 | 1.985656 | 1 | 60 | 150 | Ni2+_ion
4 | 1577.524 | 0.0467523 | -0.0045489 | 10 | 1.985656 | 1 | 60 | 150 | Ni2+_ion
4 | 1265.625 | 0.0474238 | -0.004493 | 10 | 1.985656 | 1 | 60 | 150 | Ni2+_ion
4 | 998.264 | 0.0481179 | -0.0044389 | 10 | 1.985656 | 1 | 60 | 150 | Ni2+_ion
4 | 796.875 | 0.0487379 | -0.0043815 | 10 | 1.985656 | 1 | 60 | 150 | Ni2+_ion
4 | 627.7902 | 0.0493534 | -0.0043715 | 10 | 1.985656 | 1 | 60 | 150 | Ni2+_ion
4 | 505.5147 | 0.0499268 | -0.0044001 | 10 | 1.985656 | 1 | 60 | 150 | Ni2+_ion
4 | 397.9953 | 0.0505444 | -0.0044758 | 10 | 1.985656 | 1 | 60 | 150 | Ni2+_ion
4 | 315.5048 | 0.0511611 | -0.0046012 | 10 | 1.985656 | 1 | 60 | 150 | Ni2+_ion
4 | 252.4038 | 0.0517886 | -0.0047824 | 10 | 1.985656 | 1 | 60 | 150 | Ni2+_ion
4 | 198.6229 | 0.0525144 | -0.0050135 | 10 | 1.985656 | 1 | 60 | 150 | Ni2+_ion
4 | 158.3615 | 0.0532637 | -0.0052713 | 10 | 1.985656 | 1 | 60 | 150 | Ni2+_ion
4 | 125.558 | 0.0541187 | -0.0055478 | 10 | 1.985656 | 1 | 60 | 150 | Ni2+_ion
4 | 100.4464 | 0.05501 | -0.0058091 | 10 | 1.985656 | 1 | 60 | 150 | Ni2+_ion
4 | 79.00281 | 0.0560526 | -0.0060586 | 10 | 1.985656 | 1 | 60 | 150 | Ni2+_ion
4 | 63.3446 | 0.0570672 | -0.0062466 | 10 | 1.985656 | 1 | 60 | 150 | Ni2+_ion
4 | 50.22321 | 0.0581839 | -0.0063593 | 10 | 1.985656 | 1 | 60 | 150 | Ni2+_ion
4 | 38.42213 | 0.059496 | -0.0064283 | 10 | 1.985656 | 1 | 60 | 150 | Ni2+_ion
4 | 31.25 | 0.0605187 | -0.0064119 | 10 | 1.985656 | 1 | 60 | 150 | Ni2+_ion
4 | 24.93351 | 0.0615818 | -0.0063456 | 10 | 1.985656 | 1 | 60 | 150 | Ni2+_ion
4 | 19.86229 | 0.0626841 | -0.0062083 | 10 | 1.985656 | 1 | 60 | 150 | Ni2+_ion
4 | 15.625 | 0.0636971 | -0.0060491 | 10 | 1.985656 | 1 | 60 | 150 | Ni2+_ion
4 | 12.40079 | 0.0646359 | -0.0059393 | 10 | 1.985656 | 1 | 60 | 150 | Ni2+_ion
4 | 9.93114 | 0.065534 | -0.005856 | 10 | 1.985656 | 1 | 60 | 150 | Ni2+_ion
4 | 7.944915 | 0.0664083 | -0.0057726 | 10 | 1.985656 | 1 | 60 | 150 | Ni2+_ion
4 | 6.317385 | 0.067281 | -0.0057264 | 10 | 1.985656 | 1 | 60 | 150 | Ni2+_ion
4 | 5.008013 | 0.0682524 | -0.0057681 | 10 | 1.985656 | 1 | 60 | 150 | Ni2+_ion
4 | 3.945707 | 0.0692442 | -0.0057649 | 10 | 1.985656 | 1 | 60 | 150 | Ni2+_ion
4 | 3.158693 | 0.0702251 | -0.0058293 | 10 | 1.985656 | 1 | 60 | 150 | Ni2+_ion
4 | 2.504006 | 0.0712611 | -0.0058556 | 10 | 1.985656 | 1 | 60 | 150 | Ni2+_ion
4 | 1.998082 | 0.0723939 | -0.0060084 | 10 | 1.985656 | 1 | 60 | 150 | Ni2+_ion
4 | 1.584686 | 0.0735682 | -0.0061499 | 10 | 1.985656 | 1 | 60 | 150 | Ni2+_ion
4 | 1.266892 | 0.0748387 | -0.0063242 | 10 | 1.985656 | 1 | 60 | 150 | Ni2+_ion
4 | 0.999041 | 0.0762314 | -0.0064796 | 10 | 1.985656 | 1 | 60 | 150 | Ni2+_ion
4 | 0.7923428 | 0.0777153 | -0.0066748 | 10 | 1.985656 | 1 | 60 | 150 | Ni2+_ion
4 | 0.6334459 | 0.0792273 | -0.0068293 | 10 | 1.985656 | 1 | 60 | 150 | Ni2+_ion
4 | 0.5040323 | 0.0808398 | -0.0068797 | 10 | 1.985656 | 1 | 60 | 150 | Ni2+_ion
4 | 0.400641 | 0.0826955 | -0.007028 | 10 | 1.985656 | 1 | 60 | 150 | Ni2+_ion
4 | 0.316723 | 0.0847826 | -0.0070768 | 10 | 1.985656 | 1 | 60 | 150 | Ni2+_ion
4 | 0.2520161 | 0.0869134 | -0.007122 | 10 | 1.985656 | 1 | 60 | 150 | Ni2+_ion
4 | 0.2003205 | 0.0892314 | -0.0070845 | 10 | 1.985656 | 1 | 60 | 150 | Ni2+_ion
4 | 0.1588983 | 0.0916704 | -0.0069409 | 10 | 1.985656 | 1 | 60 | 150 | Ni2+_ion
4 | 0.1260081 | 0.0940684 | -0.0066139 | 10 | 1.985656 | 1 | 60 | 150 | Ni2+_ion
4 | 0.1001603 | 0.0966319 | -0.0063033 | 10 | 1.985656 | 1 | 60 | 150 | Ni2+_ion
4 | 0.0794492 | 0.0990093 | -0.0057449 | 10 | 1.985656 | 1 | 60 | 150 | Ni2+_ion
4 | 0.0631739 | 0.1014593 | -0.0050657 | 10 | 1.985656 | 1 | 60 | 150 | Ni2+_ion
4 | 0.0501337 | 0.1038522 | -0.0040893 | 10 | 1.985656 | 1 | 60 | 150 | Ni2+_ion
4 | 0.0398258 | 0.1059023 | -0.003164 | 10 | 1.985656 | 1 | 60 | 150 | Ni2+_ion
4 | 0.0316296 | 0.1077261 | -0.0020211 | 10 | 1.985656 | 1 | 60 | 150 | Ni2+_ion
4 | 0.0251206 | 0.1088718 | -0.0008134 | 10 | 1.985656 | 1 | 60 | 150 | Ni2+_ion
4 | 0.0199553 | 0.1093663 | 0.0003707 | 10 | 1.985656 | 1 | 60 | 150 | Ni2+_ion
4 | 0.0158522 | 0.1092954 | 0.0016531 | 10 | 1.985656 | 1 | 60 | 150 | Ni2+_ion
4 | 0.0125907 | 0.1082135 | 0.0027551 | 10 | 1.985656 | 1 | 60 | 150 | Ni2+_ion
4 | 0.0100011 | 0.1058745 | 0.0037839 | 10 | 1.985656 | 1 | 60 | 150 | Ni2+_ion
6 | 20015.62 | 0.0411029 | -0.0019317 | 10 | 2.068477 | 1 | 60 | 150 | Ni2+_ion
6 | 15890.62 | 0.0417389 | -0.0023575 | 10 | 2.068477 | 1 | 60 | 150 | Ni2+_ion
6 | 12609.38 | 0.0423542 | -0.0025912 | 10 | 2.068477 | 1 | 60 | 150 | Ni2+_ion
6 | 10078.13 | 0.0429293 | -0.0026871 | 10 | 2.068477 | 1 | 60 | 150 | Ni2+_ion
6 | 8015.625 | 0.0434872 | -0.0026744 | 10 | 2.068477 | 1 | 60 | 150 | Ni2+_ion
6 | 6328.125 | 0.0439791 | -0.0026089 | 10 | 2.068477 | 1 | 60 | 150 | Ni2+_ion
6 | 5015.625 | 0.0444337 | -0.0025204 | 10 | 2.068477 | 1 | 60 | 150 | Ni2+_ion
6 | 3984.375 | 0.0448497 | -0.0024071 | 10 | 2.068477 | 1 | 60 | 150 | Ni2+_ion
6 | 3170.956 | 0.0452299 | -0.0022925 | 10 | 2.068477 | 1 | 60 | 150 | Ni2+_ion
6 | 2527.573 | 0.0455885 | -0.0021871 | 10 | 2.068477 | 1 | 60 | 150 | Ni2+_ion
6 | 1976.103 | 0.0459617 | -0.0020733 | 10 | 2.068477 | 1 | 60 | 150 | Ni2+_ion
6 | 1577.524 | 0.046289 | -0.0019933 | 10 | 2.068477 | 1 | 60 | 150 | Ni2+_ion
6 | 1265.625 | 0.0465866 | -0.0019093 | 10 | 2.068477 | 1 | 60 | 150 | Ni2+_ion
6 | 998.264 | 0.0468817 | -0.0018456 | 10 | 2.068477 | 1 | 60 | 150 | Ni2+_ion
6 | 796.875 | 0.0471492 | -0.0018144 | 10 | 2.068477 | 1 | 60 | 150 | Ni2+_ion
6 | 627.7902 | 0.0474257 | -0.0018203 | 10 | 2.068477 | 1 | 60 | 150 | Ni2+_ion
6 | 505.5147 | 0.0476702 | -0.00184 | 10 | 2.068477 | 1 | 60 | 150 | Ni2+_ion
6 | 397.9953 | 0.0479478 | -0.0019024 | 10 | 2.068477 | 1 | 60 | 150 | Ni2+_ion
6 | 315.5048 | 0.0482346 | -0.0019965 | 10 | 2.068477 | 1 | 60 | 150 | Ni2+_ion
6 | 252.4038 | 0.0485355 | -0.0021216 | 10 | 2.068477 | 1 | 60 | 150 | Ni2+_ion
6 | 198.6229 | 0.048881 | -0.002286 | 10 | 2.068477 | 1 | 60 | 150 | Ni2+_ion
6 | 158.3615 | 0.0492773 | -0.0024639 | 10 | 2.068477 | 1 | 60 | 150 | Ni2+_ion
6 | 125.558 | 0.0497333 | -0.0026518 | 10 | 2.068477 | 1 | 60 | 150 | Ni2+_ion
6 | 100.4464 | 0.0502263 | -0.002826 | 10 | 2.068477 | 1 | 60 | 150 | Ni2+_ion
6 | 79.00281 | 0.050813 | -0.0029896 | 10 | 2.068477 | 1 | 60 | 150 | Ni2+_ion
6 | 63.3446 | 0.0513993 | -0.0030756 | 10 | 2.068477 | 1 | 60 | 150 | Ni2+_ion
6 | 50.22321 | 0.0520321 | -0.0031275 | 10 | 2.068477 | 1 | 60 | 150 | Ni2+_ion
6 | 38.42213 | 0.0527584 | -0.0030514 | 10 | 2.068477 | 1 | 60 | 150 | Ni2+_ion
6 | 31.25 | 0.0532853 | -0.002957 | 10 | 2.068477 | 1 | 60 | 150 | Ni2+_ion
6 | 24.93351 | 0.0538197 | -0.0028171 | 10 | 2.068477 | 1 | 60 | 150 | Ni2+_ion
6 | 19.86229 | 0.0543405 | -0.0026469 | 10 | 2.068477 | 1 | 60 | 150 | Ni2+_ion
6 | 15.625 | 0.0547933 | -0.0024605 | 10 | 2.068477 | 1 | 60 | 150 | Ni2+_ion
6 | 12.40079 | 0.0551397 | -0.0023205 | 10 | 2.068477 | 1 | 60 | 150 | Ni2+_ion
6 | 9.93114 | 0.0554985 | -0.0022058 | 10 | 2.068477 | 1 | 60 | 150 | Ni2+_ion
6 | 7.944915 | 0.055792 | -0.0020974 | 10 | 2.068477 | 1 | 60 | 150 | Ni2+_ion
6 | 6.317385 | 0.0561221 | -0.0020654 | 10 | 2.068477 | 1 | 60 | 150 | Ni2+_ion
6 | 5.008013 | 0.0564719 | -0.0019769 | 10 | 2.068477 | 1 | 60 | 150 | Ni2+_ion
6 | 3.945707 | 0.0567847 | -0.0019785 | 10 | 2.068477 | 1 | 60 | 150 | Ni2+_ion
6 | 3.158693 | 0.0571359 | -0.0019737 | 10 | 2.068477 | 1 | 60 | 150 | Ni2+_ion
6 | 2.504006 | 0.0574711 | -0.0020034 | 10 | 2.068477 | 1 | 60 | 150 | Ni2+_ion
6 | 1.998082 | 0.0578715 | -0.0020215 | 10 | 2.068477 | 1 | 60 | 150 | Ni2+_ion
6 | 1.584686 | 0.0583178 | -0.0021145 | 10 | 2.068477 | 1 | 60 | 150 | Ni2+_ion
6 | 1.266892 | 0.0588258 | -0.0022308 | 10 | 2.068477 | 1 | 60 | 150 | Ni2+_ion
6 | 0.999041 | 0.059427 | -0.002338 | 10 | 2.068477 | 1 | 60 | 150 | Ni2+_ion
6 | 0.7923428 | 0.0599338 | -0.0024482 | 10 | 2.068477 | 1 | 60 | 150 | Ni2+_ion
6 | 0.6334459 | 0.0605813 | -0.0025443 | 10 | 2.068477 | 1 | 60 | 150 | Ni2+_ion
6 | 0.5040323 | 0.0612389 | -0.0025865 | 10 | 2.068477 | 1 | 60 | 150 | Ni2+_ion
6 | 0.400641 | 0.0618604 | -0.0026589 | 10 | 2.068477 | 1 | 60 | 150 | Ni2+_ion
6 | 0.316723 | 0.0627086 | -0.0026393 | 10 | 2.068477 | 1 | 60 | 150 | Ni2+_ion
6 | 0.2520161 | 0.0634283 | -0.0026438 | 10 | 2.068477 | 1 | 60 | 150 | Ni2+_ion
6 | 0.2003205 | 0.0642157 | -0.0026277 | 10 | 2.068477 | 1 | 60 | 150 | Ni2+_ion
6 | 0.1588983 | 0.0650493 | -0.0025353 | 10 | 2.068477 | 1 | 60 | 150 | Ni2+_ion
6 | 0.1260081 | 0.0657558 | -0.0025645 | 10 | 2.068477 | 1 | 60 | 150 | Ni2+_ion
6 | 0.1001603 | 0.0665683 | -0.0023903 | 10 | 2.068477 | 1 | 60 | 150 | Ni2+_ion
6 | 0.0794492 | 0.0672759 | -0.0021542 | 10 | 2.068477 | 1 | 60 | 150 | Ni2+_ion
6 | 0.0631739 | 0.0678121 | -0.0018775 | 10 | 2.068477 | 1 | 60 | 150 | Ni2+_ion
6 | 0.0501337 | 0.0682078 | -0.0014941 | 10 | 2.068477 | 1 | 60 | 150 | Ni2+_ion
6 | 0.0398258 | 0.0685291 | -0.0010735 | 10 | 2.068477 | 1 | 60 | 150 | Ni2+_ion
6 | 0.0316296 | 0.0685652 | -0.0006241 | 10 | 2.068477 | 1 | 60 | 150 | Ni2+_ion
6 | 0.0251206 | 0.0684572 | -0.0002498 | 10 | 2.068477 | 1 | 60 | 150 | Ni2+_ion
6 | 0.0199553 | 0.067914 | 0.000371 | 10 | 2.068477 | 1 | 60 | 150 | Ni2+_ion
6 | 0.0158522 | 0.0671199 | 0.0006921 | 10 | 2.068477 | 1 | 60 | 150 | Ni2+_ion
6 | 0.0125907 | 0.0663279 | 0.0011449 | 10 | 2.068477 | 1 | 60 | 150 | Ni2+_ion
6 | 0.0100011 | 0.0656597 | 0.0015256 | 10 | 2.068477 | 1 | 60 | 150 | Ni2+_ion