## Sheet1
Time(h) | Freq | Zreal | Zimag | ppm | mean_voltage | current | temperature | flow | Label
0 | 20015.62 | 0.0470545 | 0.001625 | 2 | 1.887576 | 1 | 60 | 150 | Fe3+_ion
0 | 15890.62 | 0.0472635 | 0.0005001 | 2 | 1.887576 | 1 | 60 | 150 | Fe3+_ion
0 | 12609.38 | 0.0475471 | -0.0004663 | 2 | 1.887576 | 1 | 60 | 150 | Fe3+_ion
0 | 10078.13 | 0.0478524 | -0.0013666 | 2 | 1.887576 | 1 | 60 | 150 | Fe3+_ion
0 | 8015.625 | 0.0482349 | -0.0021907 | 2 | 1.887576 | 1 | 60 | 150 | Fe3+_ion
0 | 6328.125 | 0.0486928 | -0.0030128 | 2 | 1.887576 | 1 | 60 | 150 | Fe3+_ion
0 | 5015.625 | 0.0492244 | -0.0037864 | 2 | 1.887576 | 1 | 60 | 150 | Fe3+_ion
0 | 3984.375 | 0.0498445 | -0.0045519 | 2 | 1.887576 | 1 | 60 | 150 | Fe3+_ion
0 | 3170.956 | 0.0505591 | -0.0053027 | 2 | 1.887576 | 1 | 60 | 150 | Fe3+_ion
0 | 2527.573 | 0.0513756 | -0.0060353 | 2 | 1.887576 | 1 | 60 | 150 | Fe3+_ion
0 | 1976.103 | 0.052382 | -0.0068123 | 2 | 1.887576 | 1 | 60 | 150 | Fe3+_ion
0 | 1577.524 | 0.0534051 | -0.007502 | 2 | 1.887576 | 1 | 60 | 150 | Fe3+_ion
0 | 1265.625 | 0.0545144 | -0.0081543 | 2 | 1.887576 | 1 | 60 | 150 | Fe3+_ion
0 | 998.264 | 0.0557754 | -0.0088395 | 2 | 1.887576 | 1 | 60 | 150 | Fe3+_ion
0 | 796.875 | 0.0570431 | -0.0094534 | 2 | 1.887576 | 1 | 60 | 150 | Fe3+_ion
0 | 627.7902 | 0.058474 | -0.0100989 | 2 | 1.887576 | 1 | 60 | 150 | Fe3+_ion
0 | 505.5147 | 0.0598199 | -0.0106858 | 2 | 1.887576 | 1 | 60 | 150 | Fe3+_ion
0 | 397.9953 | 0.0613802 | -0.0113465 | 2 | 1.887576 | 1 | 60 | 150 | Fe3+_ion
0 | 315.5048 | 0.0629738 | -0.0120106 | 2 | 1.887576 | 1 | 60 | 150 | Fe3+_ion
0 | 252.4038 | 0.064575 | -0.0126747 | 2 | 1.887576 | 1 | 60 | 150 | Fe3+_ion
0 | 198.6229 | 0.066401 | -0.0134361 | 2 | 1.887576 | 1 | 60 | 150 | Fe3+_ion
0 | 158.3615 | 0.068237 | -0.0141726 | 2 | 1.887576 | 1 | 60 | 150 | Fe3+_ion
0 | 125.558 | 0.0702314 | -0.0149448 | 2 | 1.887576 | 1 | 60 | 150 | Fe3+_ion
0 | 100.4464 | 0.0722624 | -0.0157006 | 2 | 1.887576 | 1 | 60 | 150 | Fe3+_ion
0 | 79.00281 | 0.0745916 | -0.0164974 | 2 | 1.887576 | 1 | 60 | 150 | Fe3+_ion
0 | 63.3446 | 0.07684 | -0.0171753 | 2 | 1.887576 | 1 | 60 | 150 | Fe3+_ion
0 | 50.22321 | 0.0793096 | -0.017872 | 2 | 1.887576 | 1 | 60 | 150 | Fe3+_ion
0 | 38.42213 | 0.0823451 | -0.0185718 | 2 | 1.887576 | 1 | 60 | 150 | Fe3+_ion
0 | 31.25 | 0.0846744 | -0.0190379 | 2 | 1.887576 | 1 | 60 | 150 | Fe3+_ion
0 | 24.93351 | 0.0873324 | -0.0195405 | 2 | 1.887576 | 1 | 60 | 150 | Fe3+_ion
0 | 19.86229 | 0.0903875 | -0.0195524 | 2 | 1.887576 | 1 | 60 | 150 | Fe3+_ion
0 | 15.625 | 0.0933801 | -0.0200075 | 2 | 1.887576 | 1 | 60 | 150 | Fe3+_ion
0 | 12.40079 | 0.0961879 | -0.020384 | 2 | 1.887576 | 1 | 60 | 150 | Fe3+_ion
0 | 9.93114 | 0.0986493 | -0.0208598 | 2 | 1.887576 | 1 | 60 | 150 | Fe3+_ion
0 | 7.944915 | 0.1014083 | -0.0212311 | 2 | 1.887576 | 1 | 60 | 150 | Fe3+_ion
0 | 6.317385 | 0.1042701 | -0.0217444 | 2 | 1.887576 | 1 | 60 | 150 | Fe3+_ion
0 | 5.008013 | 0.1072451 | -0.0221204 | 2 | 1.887576 | 1 | 60 | 150 | Fe3+_ion
0 | 3.945707 | 0.1104497 | -0.0224958 | 2 | 1.887576 | 1 | 60 | 150 | Fe3+_ion
0 | 3.158693 | 0.1134446 | -0.0228138 | 2 | 1.887576 | 1 | 60 | 150 | Fe3+_ion
0 | 2.504006 | 0.1166042 | -0.0229674 | 2 | 1.887576 | 1 | 60 | 150 | Fe3+_ion
0 | 1.998082 | 0.1194667 | -0.0230809 | 2 | 1.887576 | 1 | 60 | 150 | Fe3+_ion
0 | 1.584686 | 0.1228389 | -0.0232258 | 2 | 1.887576 | 1 | 60 | 150 | Fe3+_ion
0 | 1.266892 | 0.1260641 | -0.0232099 | 2 | 1.887576 | 1 | 60 | 150 | Fe3+_ion
0 | 0.999041 | 0.1295116 | -0.0229556 | 2 | 1.887576 | 1 | 60 | 150 | Fe3+_ion
0 | 0.7923428 | 0.1328859 | -0.0224607 | 2 | 1.887576 | 1 | 60 | 150 | Fe3+_ion
0 | 0.6334459 | 0.136071 | -0.0217168 | 2 | 1.887576 | 1 | 60 | 150 | Fe3+_ion
0 | 0.5040323 | 0.1392582 | -0.0205989 | 2 | 1.887576 | 1 | 60 | 150 | Fe3+_ion
0 | 0.400641 | 0.1422136 | -0.0191518 | 2 | 1.887576 | 1 | 60 | 150 | Fe3+_ion
0 | 0.316723 | 0.1450681 | -0.017264 | 2 | 1.887576 | 1 | 60 | 150 | Fe3+_ion
0 | 0.2520161 | 0.147417 | -0.0150792 | 2 | 1.887576 | 1 | 60 | 150 | Fe3+_ion
0 | 0.2003205 | 0.1493757 | -0.012512 | 2 | 1.887576 | 1 | 60 | 150 | Fe3+_ion
0 | 0.1588983 | 0.1508262 | -0.0097093 | 2 | 1.887576 | 1 | 60 | 150 | Fe3+_ion
0 | 0.1260081 | 0.1517849 | -0.0065942 | 2 | 1.887576 | 1 | 60 | 150 | Fe3+_ion
0 | 0.1001603 | 0.152024 | -0.0034909 | 2 | 1.887576 | 1 | 60 | 150 | Fe3+_ion
0 | 0.0794492 | 0.1516686 | -0.0002869 | 2 | 1.887576 | 1 | 60 | 150 | Fe3+_ion
0 | 0.0631739 | 0.1504235 | 0.0030088 | 2 | 1.887576 | 1 | 60 | 150 | Fe3+_ion
0 | 0.0501337 | 0.1486377 | 0.0058586 | 2 | 1.887576 | 1 | 60 | 150 | Fe3+_ion
0 | 0.0398258 | 0.1463924 | 0.0082796 | 2 | 1.887576 | 1 | 60 | 150 | Fe3+_ion
0 | 0.0316296 | 0.1437627 | 0.0102817 | 2 | 1.887576 | 1 | 60 | 150 | Fe3+_ion
0 | 0.0251206 | 0.1410412 | 0.0118246 | 2 | 1.887576 | 1 | 60 | 150 | Fe3+_ion
0 | 0.0199553 | 0.1383557 | 0.0130608 | 2 | 1.887576 | 1 | 60 | 150 | Fe3+_ion
0 | 0.0158522 | 0.1356776 | 0.0137708 | 2 | 1.887576 | 1 | 60 | 150 | Fe3+_ion
0 | 0.0125907 | 0.1331894 | 0.0141721 | 2 | 1.887576 | 1 | 60 | 150 | Fe3+_ion
0 | 0.0100011 | 0.1309654 | 0.0144435 | 2 | 1.887576 | 1 | 60 | 150 | Fe3+_ion
2 | 20015.62 | 0.0476358 | 0.0016486 | 2 | 1.912904 | 1 | 60 | 150 | Fe3+_ion
2 | 15890.62 | 0.0478211 | 0.0005254 | 2 | 1.912904 | 1 | 60 | 150 | Fe3+_ion
2 | 12609.38 | 0.0480777 | -0.0004784 | 2 | 1.912904 | 1 | 60 | 150 | Fe3+_ion
2 | 10078.13 | 0.0483615 | -0.0013899 | 2 | 1.912904 | 1 | 60 | 150 | Fe3+_ion
2 | 8015.625 | 0.048709 | -0.0022657 | 2 | 1.912904 | 1 | 60 | 150 | Fe3+_ion
2 | 6328.125 | 0.0491404 | -0.0031578 | 2 | 1.912904 | 1 | 60 | 150 | Fe3+_ion
2 | 5015.625 | 0.0496606 | -0.0040213 | 2 | 1.912904 | 1 | 60 | 150 | Fe3+_ion
2 | 3984.375 | 0.0502659 | -0.0049017 | 2 | 1.912904 | 1 | 60 | 150 | Fe3+_ion
2 | 3170.956 | 0.0509875 | -0.0057928 | 2 | 1.912904 | 1 | 60 | 150 | Fe3+_ion
2 | 2527.573 | 0.0518289 | -0.0066955 | 2 | 1.912904 | 1 | 60 | 150 | Fe3+_ion
2 | 1976.103 | 0.0528908 | -0.0076827 | 2 | 1.912904 | 1 | 60 | 150 | Fe3+_ion
2 | 1577.524 | 0.0540181 | -0.0085797 | 2 | 1.912904 | 1 | 60 | 150 | Fe3+_ion
2 | 1265.625 | 0.0552519 | -0.009468 | 2 | 1.912904 | 1 | 60 | 150 | Fe3+_ion
2 | 998.264 | 0.0567045 | -0.0103872 | 2 | 1.912904 | 1 | 60 | 150 | Fe3+_ion
2 | 796.875 | 0.05822 | -0.0112646 | 2 | 1.912904 | 1 | 60 | 150 | Fe3+_ion
2 | 627.7902 | 0.059919 | -0.0121605 | 2 | 1.912904 | 1 | 60 | 150 | Fe3+_ion
2 | 505.5147 | 0.0615735 | -0.0129702 | 2 | 1.912904 | 1 | 60 | 150 | Fe3+_ion
2 | 397.9953 | 0.0635066 | -0.0138659 | 2 | 1.912904 | 1 | 60 | 150 | Fe3+_ion
2 | 315.5048 | 0.065491 | -0.0147516 | 2 | 1.912904 | 1 | 60 | 150 | Fe3+_ion
2 | 252.4038 | 0.0674933 | -0.0156177 | 2 | 1.912904 | 1 | 60 | 150 | Fe3+_ion
2 | 198.6229 | 0.0697858 | -0.0165697 | 2 | 1.912904 | 1 | 60 | 150 | Fe3+_ion
2 | 158.3615 | 0.0720747 | -0.0174729 | 2 | 1.912904 | 1 | 60 | 150 | Fe3+_ion
2 | 125.558 | 0.0745735 | -0.0183902 | 2 | 1.912904 | 1 | 60 | 150 | Fe3+_ion
2 | 100.4464 | 0.0770737 | -0.0192413 | 2 | 1.912904 | 1 | 60 | 150 | Fe3+_ion
2 | 79.00281 | 0.0799458 | -0.0201383 | 2 | 1.912904 | 1 | 60 | 150 | Fe3+_ion
2 | 63.3446 | 0.0826682 | -0.0208908 | 2 | 1.912904 | 1 | 60 | 150 | Fe3+_ion
2 | 50.22321 | 0.0856839 | -0.0215893 | 2 | 1.912904 | 1 | 60 | 150 | Fe3+_ion
2 | 38.42213 | 0.0892376 | -0.0223484 | 2 | 1.912904 | 1 | 60 | 150 | Fe3+_ion
2 | 31.25 | 0.0920405 | -0.0228146 | 2 | 1.912904 | 1 | 60 | 150 | Fe3+_ion
2 | 24.93351 | 0.0951516 | -0.0231967 | 2 | 1.912904 | 1 | 60 | 150 | Fe3+_ion
2 | 19.86229 | 0.09866 | -0.0229861 | 2 | 1.912904 | 1 | 60 | 150 | Fe3+_ion
2 | 15.625 | 0.10197 | -0.0235636 | 2 | 1.912904 | 1 | 60 | 150 | Fe3+_ion
2 | 12.40079 | 0.1053351 | -0.0237693 | 2 | 1.912904 | 1 | 60 | 150 | Fe3+_ion
2 | 9.93114 | 0.1081517 | -0.0241601 | 2 | 1.912904 | 1 | 60 | 150 | Fe3+_ion
2 | 7.944915 | 0.1112579 | -0.0244416 | 2 | 1.912904 | 1 | 60 | 150 | Fe3+_ion
2 | 6.317385 | 0.1143822 | -0.0248793 | 2 | 1.912904 | 1 | 60 | 150 | Fe3+_ion
2 | 5.008013 | 0.117693 | -0.0251176 | 2 | 1.912904 | 1 | 60 | 150 | Fe3+_ion
2 | 3.945707 | 0.1211189 | -0.0253576 | 2 | 1.912904 | 1 | 60 | 150 | Fe3+_ion
2 | 3.158693 | 0.1243295 | -0.0255433 | 2 | 1.912904 | 1 | 60 | 150 | Fe3+_ion
2 | 2.504006 | 0.1276499 | -0.025452 | 2 | 1.912904 | 1 | 60 | 150 | Fe3+_ion
2 | 1.998082 | 0.130439 | -0.025326 | 2 | 1.912904 | 1 | 60 | 150 | Fe3+_ion
2 | 1.584686 | 0.1339827 | -0.025282 | 2 | 1.912904 | 1 | 60 | 150 | Fe3+_ion
2 | 1.266892 | 0.1372333 | -0.025 | 2 | 1.912904 | 1 | 60 | 150 | Fe3+_ion
2 | 0.999041 | 0.1406383 | -0.0245386 | 2 | 1.912904 | 1 | 60 | 150 | Fe3+_ion
2 | 0.7923428 | 0.1440025 | -0.0237163 | 2 | 1.912904 | 1 | 60 | 150 | Fe3+_ion
2 | 0.6334459 | 0.1471393 | -0.0227494 | 2 | 1.912904 | 1 | 60 | 150 | Fe3+_ion
2 | 0.5040323 | 0.1501144 | -0.0213 | 2 | 1.912904 | 1 | 60 | 150 | Fe3+_ion
2 | 0.400641 | 0.1527362 | -0.0196438 | 2 | 1.912904 | 1 | 60 | 150 | Fe3+_ion
2 | 0.316723 | 0.1551963 | -0.0175998 | 2 | 1.912904 | 1 | 60 | 150 | Fe3+_ion
2 | 0.2520161 | 0.1570242 | -0.0153834 | 2 | 1.912904 | 1 | 60 | 150 | Fe3+_ion
2 | 0.2003205 | 0.1584385 | -0.0129736 | 2 | 1.912904 | 1 | 60 | 150 | Fe3+_ion
2 | 0.1588983 | 0.1593808 | -0.0102201 | 2 | 1.912904 | 1 | 60 | 150 | Fe3+_ion
2 | 0.1260081 | 0.1601903 | -0.0072612 | 2 | 1.912904 | 1 | 60 | 150 | Fe3+_ion
2 | 0.1001603 | 0.1604643 | -0.0042468 | 2 | 1.912904 | 1 | 60 | 150 | Fe3+_ion
2 | 0.0794492 | 0.1603925 | -0.0010832 | 2 | 1.912904 | 1 | 60 | 150 | Fe3+_ion
2 | 0.0631739 | 0.1594572 | 0.0021783 | 2 | 1.912904 | 1 | 60 | 150 | Fe3+_ion
2 | 0.0501337 | 0.1580962 | 0.0051159 | 2 | 1.912904 | 1 | 60 | 150 | Fe3+_ion
2 | 0.0398258 | 0.1561515 | 0.007691 | 2 | 1.912904 | 1 | 60 | 150 | Fe3+_ion
2 | 0.0316296 | 0.1537283 | 0.009874 | 2 | 1.912904 | 1 | 60 | 150 | Fe3+_ion
2 | 0.0251206 | 0.1512782 | 0.0115791 | 2 | 1.912904 | 1 | 60 | 150 | Fe3+_ion
2 | 0.0199553 | 0.1485344 | 0.0128159 | 2 | 1.912904 | 1 | 60 | 150 | Fe3+_ion
2 | 0.0158522 | 0.1456475 | 0.0137717 | 2 | 1.912904 | 1 | 60 | 150 | Fe3+_ion
2 | 0.0125907 | 0.1429662 | 0.0144396 | 2 | 1.912904 | 1 | 60 | 150 | Fe3+_ion
2 | 0.0100011 | 0.140441 | 0.0149306 | 2 | 1.912904 | 1 | 60 | 150 | Fe3+_ion
4 | 20015.62 | 0.0481716 | 0.0016903 | 2 | 1.942296 | 1 | 60 | 150 | Fe3+_ion
4 | 15890.62 | 0.0483439 | 0.0005536 | 2 | 1.942296 | 1 | 60 | 150 | Fe3+_ion
4 | 12609.38 | 0.0485962 | -0.0004533 | 2 | 1.942296 | 1 | 60 | 150 | Fe3+_ion
4 | 10078.13 | 0.0488345 | -0.0013966 | 2 | 1.942296 | 1 | 60 | 150 | Fe3+_ion
4 | 8015.625 | 0.0491665 | -0.0023087 | 2 | 1.942296 | 1 | 60 | 150 | Fe3+_ion
4 | 6328.125 | 0.0495686 | -0.0032426 | 2 | 1.942296 | 1 | 60 | 150 | Fe3+_ion
4 | 5015.625 | 0.050057 | -0.0041946 | 2 | 1.942296 | 1 | 60 | 150 | Fe3+_ion
4 | 3984.375 | 0.0506397 | -0.005145 | 2 | 1.942296 | 1 | 60 | 150 | Fe3+_ion
4 | 3170.956 | 0.0513448 | -0.0061523 | 2 | 1.942296 | 1 | 60 | 150 | Fe3+_ion
4 | 2527.573 | 0.0521798 | -0.0071945 | 2 | 1.942296 | 1 | 60 | 150 | Fe3+_ion
4 | 1976.103 | 0.0532501 | -0.0083755 | 2 | 1.942296 | 1 | 60 | 150 | Fe3+_ion
4 | 1577.524 | 0.0544037 | -0.009482 | 2 | 1.942296 | 1 | 60 | 150 | Fe3+_ion
4 | 1265.625 | 0.0556866 | -0.0106215 | 2 | 1.942296 | 1 | 60 | 150 | Fe3+_ion
4 | 998.264 | 0.0572495 | -0.0118837 | 2 | 1.942296 | 1 | 60 | 150 | Fe3+_ion
4 | 796.875 | 0.0589222 | -0.013099 | 2 | 1.942296 | 1 | 60 | 150 | Fe3+_ion
4 | 627.7902 | 0.0608441 | -0.0143981 | 2 | 1.942296 | 1 | 60 | 150 | Fe3+_ion
4 | 505.5147 | 0.0627718 | -0.0155966 | 2 | 1.942296 | 1 | 60 | 150 | Fe3+_ion
4 | 397.9953 | 0.0650882 | -0.0169558 | 2 | 1.942296 | 1 | 60 | 150 | Fe3+_ion
4 | 315.5048 | 0.0675312 | -0.018306 | 2 | 1.942296 | 1 | 60 | 150 | Fe3+_ion
4 | 252.4038 | 0.07005 | -0.0196182 | 2 | 1.942296 | 1 | 60 | 150 | Fe3+_ion
4 | 198.6229 | 0.0729845 | -0.0210379 | 2 | 1.942296 | 1 | 60 | 150 | Fe3+_ion
4 | 158.3615 | 0.0759519 | -0.0223769 | 2 | 1.942296 | 1 | 60 | 150 | Fe3+_ion
4 | 125.558 | 0.0792101 | -0.0237139 | 2 | 1.942296 | 1 | 60 | 150 | Fe3+_ion
4 | 100.4464 | 0.0825093 | -0.0249211 | 2 | 1.942296 | 1 | 60 | 150 | Fe3+_ion
4 | 79.00281 | 0.0862951 | -0.0261593 | 2 | 1.942296 | 1 | 60 | 150 | Fe3+_ion
4 | 63.3446 | 0.0899029 | -0.0271551 | 2 | 1.942296 | 1 | 60 | 150 | Fe3+_ion
4 | 50.22321 | 0.0938145 | -0.0281106 | 2 | 1.942296 | 1 | 60 | 150 | Fe3+_ion
4 | 38.42213 | 0.0984973 | -0.0289941 | 2 | 1.942296 | 1 | 60 | 150 | Fe3+_ion
4 | 31.25 | 0.1021191 | -0.0295448 | 2 | 1.942296 | 1 | 60 | 150 | Fe3+_ion
4 | 24.93351 | 0.1061809 | -0.0300445 | 2 | 1.942296 | 1 | 60 | 150 | Fe3+_ion
4 | 19.86229 | 0.1106707 | -0.0295991 | 2 | 1.942296 | 1 | 60 | 150 | Fe3+_ion
4 | 15.625 | 0.1153105 | -0.0301305 | 2 | 1.942296 | 1 | 60 | 150 | Fe3+_ion
4 | 12.40079 | 0.1190114 | -0.0305976 | 2 | 1.942296 | 1 | 60 | 150 | Fe3+_ion
4 | 9.93114 | 0.122945 | -0.0308203 | 2 | 1.942296 | 1 | 60 | 150 | Fe3+_ion
4 | 7.944915 | 0.1267293 | -0.0311389 | 2 | 1.942296 | 1 | 60 | 150 | Fe3+_ion
4 | 6.317385 | 0.1308332 | -0.031266 | 2 | 1.942296 | 1 | 60 | 150 | Fe3+_ion
4 | 5.008013 | 0.1349303 | -0.0313857 | 2 | 1.942296 | 1 | 60 | 150 | Fe3+_ion
4 | 3.945707 | 0.1391018 | -0.0314396 | 2 | 1.942296 | 1 | 60 | 150 | Fe3+_ion
4 | 3.158693 | 0.1429911 | -0.031223 | 2 | 1.942296 | 1 | 60 | 150 | Fe3+_ion
4 | 2.504006 | 0.1469864 | -0.0307283 | 2 | 1.942296 | 1 | 60 | 150 | Fe3+_ion
4 | 1.998082 | 0.1501471 | -0.0300928 | 2 | 1.942296 | 1 | 60 | 150 | Fe3+_ion
4 | 1.584686 | 0.1542678 | -0.0295961 | 2 | 1.942296 | 1 | 60 | 150 | Fe3+_ion
4 | 1.266892 | 0.1578511 | -0.0287286 | 2 | 1.942296 | 1 | 60 | 150 | Fe3+_ion
4 | 0.999041 | 0.1617338 | -0.027503 | 2 | 1.942296 | 1 | 60 | 150 | Fe3+_ion
4 | 0.7923428 | 0.1653862 | -0.0260558 | 2 | 1.942296 | 1 | 60 | 150 | Fe3+_ion
4 | 0.6334459 | 0.1686665 | -0.0242155 | 2 | 1.942296 | 1 | 60 | 150 | Fe3+_ion
4 | 0.5040323 | 0.1717195 | -0.0220863 | 2 | 1.942296 | 1 | 60 | 150 | Fe3+_ion
4 | 0.400641 | 0.1741094 | -0.0196489 | 2 | 1.942296 | 1 | 60 | 150 | Fe3+_ion
4 | 0.316723 | 0.1760143 | -0.0168428 | 2 | 1.942296 | 1 | 60 | 150 | Fe3+_ion
4 | 0.2520161 | 0.177426 | -0.013976 | 2 | 1.942296 | 1 | 60 | 150 | Fe3+_ion
4 | 0.2003205 | 0.1781378 | -0.0108958 | 2 | 1.942296 | 1 | 60 | 150 | Fe3+_ion
4 | 0.1588983 | 0.1782633 | -0.0078048 | 2 | 1.942296 | 1 | 60 | 150 | Fe3+_ion
4 | 0.1260081 | 0.1778767 | -0.0046463 | 2 | 1.942296 | 1 | 60 | 150 | Fe3+_ion
4 | 0.1001603 | 0.1773039 | -0.0013475 | 2 | 1.942296 | 1 | 60 | 150 | Fe3+_ion
4 | 0.0794492 | 0.1766072 | 0.0019674 | 2 | 1.942296 | 1 | 60 | 150 | Fe3+_ion
4 | 0.0631739 | 0.1754255 | 0.0051062 | 2 | 1.942296 | 1 | 60 | 150 | Fe3+_ion
4 | 0.0501337 | 0.1734761 | 0.0080487 | 2 | 1.942296 | 1 | 60 | 150 | Fe3+_ion
4 | 0.0398258 | 0.1712841 | 0.0104957 | 2 | 1.942296 | 1 | 60 | 150 | Fe3+_ion
4 | 0.0316296 | 0.1687594 | 0.0125225 | 2 | 1.942296 | 1 | 60 | 150 | Fe3+_ion
4 | 0.0251206 | 0.1660055 | 0.0141795 | 2 | 1.942296 | 1 | 60 | 150 | Fe3+_ion
4 | 0.0199553 | 0.1632756 | 0.0154366 | 2 | 1.942296 | 1 | 60 | 150 | Fe3+_ion
4 | 0.0158522 | 0.1601317 | 0.0161686 | 2 | 1.942296 | 1 | 60 | 150 | Fe3+_ion
4 | 0.0125907 | 0.1570136 | 0.0167726 | 2 | 1.942296 | 1 | 60 | 150 | Fe3+_ion
4 | 0.0100011 | 0.1542279 | 0.0170507 | 2 | 1.942296 | 1 | 60 | 150 | Fe3+_ion
6 | 20015.62 | 0.048627 | 0.0017177 | 2 | 1.978762 | 1 | 60 | 150 | Fe3+_ion
6 | 15890.62 | 0.0487796 | 0.0005773 | 2 | 1.978762 | 1 | 60 | 150 | Fe3+_ion
6 | 12609.38 | 0.0489689 | -0.0004438 | 2 | 1.978762 | 1 | 60 | 150 | Fe3+_ion
6 | 10078.13 | 0.0492015 | -0.0013896 | 2 | 1.978762 | 1 | 60 | 150 | Fe3+_ion
6 | 8015.625 | 0.0495058 | -0.0023244 | 2 | 1.978762 | 1 | 60 | 150 | Fe3+_ion
6 | 6328.125 | 0.0498819 | -0.0032906 | 2 | 1.978762 | 1 | 60 | 150 | Fe3+_ion
6 | 5015.625 | 0.0503411 | -0.0042661 | 2 | 1.978762 | 1 | 60 | 150 | Fe3+_ion
6 | 3984.375 | 0.0509093 | -0.0052988 | 2 | 1.978762 | 1 | 60 | 150 | Fe3+_ion
6 | 3170.956 | 0.051591 | -0.0063737 | 2 | 1.978762 | 1 | 60 | 150 | Fe3+_ion
6 | 2527.573 | 0.0523933 | -0.0075142 | 2 | 1.978762 | 1 | 60 | 150 | Fe3+_ion
6 | 1976.103 | 0.0534443 | -0.0088393 | 2 | 1.978762 | 1 | 60 | 150 | Fe3+_ion
6 | 1577.524 | 0.0545646 | -0.0101465 | 2 | 1.978762 | 1 | 60 | 150 | Fe3+_ion
6 | 1265.625 | 0.0558467 | -0.0114883 | 2 | 1.978762 | 1 | 60 | 150 | Fe3+_ion
6 | 998.264 | 0.0574265 | -0.013071 | 2 | 1.978762 | 1 | 60 | 150 | Fe3+_ion
6 | 796.875 | 0.0591382 | -0.014636 | 2 | 1.978762 | 1 | 60 | 150 | Fe3+_ion
6 | 627.7902 | 0.0611875 | -0.0164206 | 2 | 1.978762 | 1 | 60 | 150 | Fe3+_ion
6 | 505.5147 | 0.0632871 | -0.0181265 | 2 | 1.978762 | 1 | 60 | 150 | Fe3+_ion
6 | 397.9953 | 0.0658822 | -0.0201203 | 2 | 1.978762 | 1 | 60 | 150 | Fe3+_ion
6 | 315.5048 | 0.0686931 | -0.0221609 | 2 | 1.978762 | 1 | 60 | 150 | Fe3+_ion
6 | 252.4038 | 0.0717077 | -0.0242025 | 2 | 1.978762 | 1 | 60 | 150 | Fe3+_ion
6 | 198.6229 | 0.0752889 | -0.0264761 | 2 | 1.978762 | 1 | 60 | 150 | Fe3+_ion
6 | 158.3615 | 0.0790319 | -0.0286432 | 2 | 1.978762 | 1 | 60 | 150 | Fe3+_ion
6 | 125.558 | 0.0832375 | -0.0308536 | 2 | 1.978762 | 1 | 60 | 150 | Fe3+_ion
6 | 100.4464 | 0.0876158 | -0.0328913 | 2 | 1.978762 | 1 | 60 | 150 | Fe3+_ion
6 | 79.00281 | 0.092696 | -0.0349606 | 2 | 1.978762 | 1 | 60 | 150 | Fe3+_ion
6 | 63.3446 | 0.097617 | -0.0366964 | 2 | 1.978762 | 1 | 60 | 150 | Fe3+_ion
6 | 50.22321 | 0.1030338 | -0.0382964 | 2 | 1.978762 | 1 | 60 | 150 | Fe3+_ion
6 | 38.42213 | 0.1095545 | -0.0399695 | 2 | 1.978762 | 1 | 60 | 150 | Fe3+_ion
6 | 31.25 | 0.1146976 | -0.0408971 | 2 | 1.978762 | 1 | 60 | 150 | Fe3+_ion
6 | 24.93351 | 0.1204264 | -0.0419054 | 2 | 1.978762 | 1 | 60 | 150 | Fe3+_ion
6 | 19.86229 | 0.1267845 | -0.0412015 | 2 | 1.978762 | 1 | 60 | 150 | Fe3+_ion
6 | 15.625 | 0.1333778 | -0.0421401 | 2 | 1.978762 | 1 | 60 | 150 | Fe3+_ion
6 | 12.40079 | 0.1390611 | -0.0425199 | 2 | 1.978762 | 1 | 60 | 150 | Fe3+_ion
6 | 9.93114 | 0.1440716 | -0.0432314 | 2 | 1.978762 | 1 | 60 | 150 | Fe3+_ion
6 | 7.944915 | 0.1497637 | -0.0432253 | 2 | 1.978762 | 1 | 60 | 150 | Fe3+_ion
6 | 6.317385 | 0.1553338 | -0.0433277 | 2 | 1.978762 | 1 | 60 | 150 | Fe3+_ion
6 | 5.008013 | 0.160808 | -0.0432676 | 2 | 1.978762 | 1 | 60 | 150 | Fe3+_ion
6 | 3.945707 | 0.1665839 | -0.0426401 | 2 | 1.978762 | 1 | 60 | 150 | Fe3+_ion
6 | 3.158693 | 0.171541 | -0.0419514 | 2 | 1.978762 | 1 | 60 | 150 | Fe3+_ion
6 | 2.504006 | 0.1767922 | -0.0406503 | 2 | 1.978762 | 1 | 60 | 150 | Fe3+_ion
6 | 1.998082 | 0.1807469 | -0.0389784 | 2 | 1.978762 | 1 | 60 | 150 | Fe3+_ion
6 | 1.584686 | 0.1859407 | -0.0375931 | 2 | 1.978762 | 1 | 60 | 150 | Fe3+_ion
6 | 1.266892 | 0.1904889 | -0.0357816 | 2 | 1.978762 | 1 | 60 | 150 | Fe3+_ion
6 | 0.999041 | 0.1950743 | -0.0333441 | 2 | 1.978762 | 1 | 60 | 150 | Fe3+_ion
6 | 0.7923428 | 0.199128 | -0.0306395 | 2 | 1.978762 | 1 | 60 | 150 | Fe3+_ion
6 | 0.6334459 | 0.2026279 | -0.0276463 | 2 | 1.978762 | 1 | 60 | 150 | Fe3+_ion
6 | 0.5040323 | 0.205726 | -0.0242231 | 2 | 1.978762 | 1 | 60 | 150 | Fe3+_ion
6 | 0.400641 | 0.2081795 | -0.0206922 | 2 | 1.978762 | 1 | 60 | 150 | Fe3+_ion
6 | 0.316723 | 0.2099074 | -0.0167596 | 2 | 1.978762 | 1 | 60 | 150 | Fe3+_ion
6 | 0.2520161 | 0.210725 | -0.0127358 | 2 | 1.978762 | 1 | 60 | 150 | Fe3+_ion
6 | 0.2003205 | 0.2109563 | -0.0086224 | 2 | 1.978762 | 1 | 60 | 150 | Fe3+_ion
6 | 0.1588983 | 0.2105301 | -0.0042009 | 2 | 1.978762 | 1 | 60 | 150 | Fe3+_ion
6 | 0.1260081 | 0.2095452 | 0.0001586 | 2 | 1.978762 | 1 | 60 | 150 | Fe3+_ion
6 | 0.1001603 | 0.2079828 | 0.0044372 | 2 | 1.978762 | 1 | 60 | 150 | Fe3+_ion
6 | 0.0794492 | 0.2059129 | 0.0083468 | 2 | 1.978762 | 1 | 60 | 150 | Fe3+_ion
6 | 0.0631739 | 0.2034594 | 0.0121814 | 2 | 1.978762 | 1 | 60 | 150 | Fe3+_ion
6 | 0.0501337 | 0.2004294 | 0.0153873 | 2 | 1.978762 | 1 | 60 | 150 | Fe3+_ion
6 | 0.0398258 | 0.1968533 | 0.0180284 | 2 | 1.978762 | 1 | 60 | 150 | Fe3+_ion
6 | 0.0316296 | 0.1932882 | 0.0199388 | 2 | 1.978762 | 1 | 60 | 150 | Fe3+_ion
6 | 0.0251206 | 0.1894366 | 0.021365 | 2 | 1.978762 | 1 | 60 | 150 | Fe3+_ion
6 | 0.0199553 | 0.1854261 | 0.0222105 | 2 | 1.978762 | 1 | 60 | 150 | Fe3+_ion
6 | 0.0158522 | 0.1814721 | 0.0227617 | 2 | 1.978762 | 1 | 60 | 150 | Fe3+_ion
6 | 0.0125907 | 0.1773106 | 0.0230147 | 2 | 1.978762 | 1 | 60 | 150 | Fe3+_ion
6 | 0.0100011 | 0.1733944 | 0.0227605 | 2 | 1.978762 | 1 | 60 | 150 | Fe3+_ion