## Sheet1
Time(h) | Freq | Zreal | Zimag | ppm | mean_voltage | current | temperature | flow | Label
0 | 20015.62 | 0.0458543 | 0.0032825 | 10 | 1.813793 | 1 | 60 | 150 | Ca2+_ion
0 | 15890.62 | 0.046161 | 0.0021278 | 10 | 1.813793 | 1 | 60 | 150 | Ca2+_ion
0 | 12609.38 | 0.0464814 | 0.0011631 | 10 | 1.813793 | 1 | 60 | 150 | Ca2+_ion
0 | 10078.13 | 0.0468045 | 0.0003898 | 10 | 1.813793 | 1 | 60 | 150 | Ca2+_ion
0 | 8015.625 | 0.047159 | -0.0002738 | 10 | 1.813793 | 1 | 60 | 150 | Ca2+_ion
0 | 6328.125 | 0.0475339 | -0.0008515 | 10 | 1.813793 | 1 | 60 | 150 | Ca2+_ion
0 | 5015.625 | 0.0479109 | -0.0013416 | 10 | 1.813793 | 1 | 60 | 150 | Ca2+_ion
0 | 3984.375 | 0.0483167 | -0.0018026 | 10 | 1.813793 | 1 | 60 | 150 | Ca2+_ion
0 | 3170.956 | 0.0487455 | -0.002216 | 10 | 1.813793 | 1 | 60 | 150 | Ca2+_ion
0 | 2527.573 | 0.0491822 | -0.0026177 | 10 | 1.813793 | 1 | 60 | 150 | Ca2+_ion
0 | 1976.103 | 0.0496749 | -0.0030208 | 10 | 1.813793 | 1 | 60 | 150 | Ca2+_ion
0 | 1577.524 | 0.0501405 | -0.0034421 | 10 | 1.813793 | 1 | 60 | 150 | Ca2+_ion
0 | 1265.625 | 0.0506317 | -0.0038859 | 10 | 1.813793 | 1 | 60 | 150 | Ca2+_ion
0 | 998.264 | 0.0512033 | -0.0044066 | 10 | 1.813793 | 1 | 60 | 150 | Ca2+_ion
0 | 796.875 | 0.051824 | -0.0049626 | 10 | 1.813793 | 1 | 60 | 150 | Ca2+_ion
0 | 627.7902 | 0.0525558 | -0.0056168 | 10 | 1.813793 | 1 | 60 | 150 | Ca2+_ion
0 | 505.5147 | 0.0533132 | -0.0062785 | 10 | 1.813793 | 1 | 60 | 150 | Ca2+_ion
0 | 397.9953 | 0.0542715 | -0.0070797 | 10 | 1.813793 | 1 | 60 | 150 | Ca2+_ion
0 | 315.5048 | 0.0553714 | -0.0079106 | 10 | 1.813793 | 1 | 60 | 150 | Ca2+_ion
0 | 252.4038 | 0.0565695 | -0.0087482 | 10 | 1.813793 | 1 | 60 | 150 | Ca2+_ion
0 | 198.6229 | 0.0580446 | -0.0096662 | 10 | 1.813793 | 1 | 60 | 150 | Ca2+_ion
0 | 158.3615 | 0.0595592 | -0.010505 | 10 | 1.813793 | 1 | 60 | 150 | Ca2+_ion
0 | 125.558 | 0.061312 | -0.0113641 | 10 | 1.813793 | 1 | 60 | 150 | Ca2+_ion
0 | 100.4464 | 0.0631453 | -0.0121571 | 10 | 1.813793 | 1 | 60 | 150 | Ca2+_ion
0 | 79.00281 | 0.0651641 | -0.0129313 | 10 | 1.813793 | 1 | 60 | 150 | Ca2+_ion
0 | 63.3446 | 0.0671439 | -0.0136384 | 10 | 1.813793 | 1 | 60 | 150 | Ca2+_ion
0 | 50.22321 | 0.0693693 | -0.0143847 | 10 | 1.813793 | 1 | 60 | 150 | Ca2+_ion
0 | 38.42213 | 0.0720216 | -0.015228 | 10 | 1.813793 | 1 | 60 | 150 | Ca2+_ion
0 | 31.25 | 0.0740198 | -0.0158087 | 10 | 1.813793 | 1 | 60 | 150 | Ca2+_ion
0 | 24.93351 | 0.07638 | -0.0165079 | 10 | 1.813793 | 1 | 60 | 150 | Ca2+_ion
0 | 19.86229 | 0.079641 | -0.017467 | 10 | 1.813793 | 1 | 60 | 150 | Ca2+_ion
0 | 15.625 | 0.0827896 | -0.01833 | 10 | 1.813793 | 1 | 60 | 150 | Ca2+_ion
0 | 12.40079 | 0.085288 | -0.0190075 | 10 | 1.813793 | 1 | 60 | 150 | Ca2+_ion
0 | 9.93114 | 0.0878111 | -0.0196499 | 10 | 1.813793 | 1 | 60 | 150 | Ca2+_ion
0 | 7.944915 | 0.0907111 | -0.0202577 | 10 | 1.813793 | 1 | 60 | 150 | Ca2+_ion
0 | 6.317385 | 0.093025 | -0.0207408 | 10 | 1.813793 | 1 | 60 | 150 | Ca2+_ion
0 | 5.008013 | 0.0963102 | -0.0213323 | 10 | 1.813793 | 1 | 60 | 150 | Ca2+_ion
0 | 3.945707 | 0.09927 | -0.0217833 | 10 | 1.813793 | 1 | 60 | 150 | Ca2+_ion
0 | 3.158693 | 0.1023166 | -0.0221087 | 10 | 1.813793 | 1 | 60 | 150 | Ca2+_ion
0 | 2.504006 | 0.1054449 | -0.0222884 | 10 | 1.813793 | 1 | 60 | 150 | Ca2+_ion
0 | 1.998082 | 0.1082458 | -0.0222224 | 10 | 1.813793 | 1 | 60 | 150 | Ca2+_ion
0 | 1.584686 | 0.1115075 | -0.0223296 | 10 | 1.813793 | 1 | 60 | 150 | Ca2+_ion
0 | 1.266892 | 0.1144722 | -0.0222938 | 10 | 1.813793 | 1 | 60 | 150 | Ca2+_ion
0 | 0.999041 | 0.1178194 | -0.0220968 | 10 | 1.813793 | 1 | 60 | 150 | Ca2+_ion
0 | 0.7923428 | 0.1208486 | -0.0218175 | 10 | 1.813793 | 1 | 60 | 150 | Ca2+_ion
0 | 0.6334459 | 0.123762 | -0.0211661 | 10 | 1.813793 | 1 | 60 | 150 | Ca2+_ion
0 | 0.5040323 | 0.1264417 | -0.020423 | 10 | 1.813793 | 1 | 60 | 150 | Ca2+_ion
0 | 0.400641 | 0.1292388 | -0.0193769 | 10 | 1.813793 | 1 | 60 | 150 | Ca2+_ion
0 | 0.316723 | 0.1318368 | -0.0180529 | 10 | 1.813793 | 1 | 60 | 150 | Ca2+_ion
0 | 0.2520161 | 0.1340709 | -0.0164263 | 10 | 1.813793 | 1 | 60 | 150 | Ca2+_ion
0 | 0.2003205 | 0.1362696 | -0.0147669 | 10 | 1.813793 | 1 | 60 | 150 | Ca2+_ion
0 | 0.1588983 | 0.1381651 | -0.0127855 | 10 | 1.813793 | 1 | 60 | 150 | Ca2+_ion
0 | 0.1260081 | 0.1397501 | -0.0107051 | 10 | 1.813793 | 1 | 60 | 150 | Ca2+_ion
0 | 0.1001603 | 0.141032 | -0.008565 | 10 | 1.813793 | 1 | 60 | 150 | Ca2+_ion
0 | 0.0794492 | 0.1418154 | -0.0066109 | 10 | 1.813793 | 1 | 60 | 150 | Ca2+_ion
0 | 0.0631739 | 0.1421382 | -0.0047016 | 10 | 1.813793 | 1 | 60 | 150 | Ca2+_ion
0 | 0.0501337 | 0.1422811 | -0.0030084 | 10 | 1.813793 | 1 | 60 | 150 | Ca2+_ion
0 | 0.0398258 | 0.1424186 | -0.0014412 | 10 | 1.813793 | 1 | 60 | 150 | Ca2+_ion
0 | 0.0316296 | 0.1424791 | -0.0001534 | 10 | 1.813793 | 1 | 60 | 150 | Ca2+_ion
0 | 0.0251206 | 0.1421529 | 0.0007532 | 10 | 1.813793 | 1 | 60 | 150 | Ca2+_ion
0 | 0.0199553 | 0.1419156 | 0.0016133 | 10 | 1.813793 | 1 | 60 | 150 | Ca2+_ion
0 | 0.0158522 | 0.1415984 | 0.0022091 | 10 | 1.813793 | 1 | 60 | 150 | Ca2+_ion
0 | 0.0125907 | 0.1413726 | 0.0027788 | 10 | 1.813793 | 1 | 60 | 150 | Ca2+_ion
0 | 0.0100011 | 0.1410749 | 0.0034375 | 10 | 1.813793 | 1 | 60 | 150 | Ca2+_ion
2 | 20015.62 | 0.065275 | -0.0165293 | 10 | 2.072137 | 1 | 60 | 150 | Ca2+_ion
2 | 15890.62 | 0.0682448 | -0.0190799 | 10 | 2.072137 | 1 | 60 | 150 | Ca2+_ion
2 | 12609.38 | 0.0712216 | -0.0213796 | 10 | 2.072137 | 1 | 60 | 150 | Ca2+_ion
2 | 10078.13 | 0.0741496 | -0.0234502 | 10 | 2.072137 | 1 | 60 | 150 | Ca2+_ion
2 | 8015.625 | 0.0773566 | -0.0257804 | 10 | 2.072137 | 1 | 60 | 150 | Ca2+_ion
2 | 6328.125 | 0.0809771 | -0.0283305 | 10 | 2.072137 | 1 | 60 | 150 | Ca2+_ion
2 | 5015.625 | 0.0847572 | -0.0308534 | 10 | 2.072137 | 1 | 60 | 150 | Ca2+_ion
2 | 3984.375 | 0.089002 | -0.0337707 | 10 | 2.072137 | 1 | 60 | 150 | Ca2+_ion
2 | 3170.956 | 0.0935764 | -0.0367581 | 10 | 2.072137 | 1 | 60 | 150 | Ca2+_ion
2 | 2527.573 | 0.0984301 | -0.0398199 | 10 | 2.072137 | 1 | 60 | 150 | Ca2+_ion
2 | 1976.103 | 0.1041501 | -0.0433861 | 10 | 2.072137 | 1 | 60 | 150 | Ca2+_ion
2 | 1577.524 | 0.1095669 | -0.046389 | 10 | 2.072137 | 1 | 60 | 150 | Ca2+_ion
2 | 1265.625 | 0.1154043 | -0.0497725 | 10 | 2.072137 | 1 | 60 | 150 | Ca2+_ion
2 | 998.264 | 0.1220659 | -0.0534076 | 10 | 2.072137 | 1 | 60 | 150 | Ca2+_ion
2 | 796.875 | 0.1291391 | -0.0573869 | 10 | 2.072137 | 1 | 60 | 150 | Ca2+_ion
2 | 627.7902 | 0.136985 | -0.0616751 | 10 | 2.072137 | 1 | 60 | 150 | Ca2+_ion
2 | 505.5147 | 0.144042 | -0.0651979 | 10 | 2.072137 | 1 | 60 | 150 | Ca2+_ion
2 | 397.9953 | 0.1521047 | -0.069163 | 10 | 2.072137 | 1 | 60 | 150 | Ca2+_ion
2 | 315.5048 | 0.1606126 | -0.0733492 | 10 | 2.072137 | 1 | 60 | 150 | Ca2+_ion
2 | 252.4038 | 0.1682993 | -0.0768157 | 10 | 2.072137 | 1 | 60 | 150 | Ca2+_ion
2 | 198.6229 | 0.1766748 | -0.0804029 | 10 | 2.072137 | 1 | 60 | 150 | Ca2+_ion
2 | 158.3615 | 0.1842448 | -0.0839776 | 10 | 2.072137 | 1 | 60 | 150 | Ca2+_ion
2 | 125.558 | 0.1923758 | -0.0868161 | 10 | 2.072137 | 1 | 60 | 150 | Ca2+_ion
2 | 100.4464 | 0.199069 | -0.0895795 | 10 | 2.072137 | 1 | 60 | 150 | Ca2+_ion
2 | 79.00281 | 0.2057762 | -0.0920172 | 10 | 2.072137 | 1 | 60 | 150 | Ca2+_ion
2 | 63.3446 | 0.211289 | -0.0939528 | 10 | 2.072137 | 1 | 60 | 150 | Ca2+_ion
2 | 50.22321 | 0.2179509 | -0.0962131 | 10 | 2.072137 | 1 | 60 | 150 | Ca2+_ion
2 | 38.42213 | 0.2279251 | -0.098962 | 10 | 2.072137 | 1 | 60 | 150 | Ca2+_ion
2 | 31.25 | 0.2336619 | -0.1011228 | 10 | 2.072137 | 1 | 60 | 150 | Ca2+_ion
2 | 24.93351 | 0.2408345 | -0.1037156 | 10 | 2.072137 | 1 | 60 | 150 | Ca2+_ion
2 | 19.86229 | 0.2409165 | -0.0980535 | 10 | 2.072137 | 1 | 60 | 150 | Ca2+_ion
2 | 15.625 | 0.2537386 | -0.1044988 | 10 | 2.072137 | 1 | 60 | 150 | Ca2+_ion
2 | 12.40079 | 0.258838 | -0.1062988 | 10 | 2.072137 | 1 | 60 | 150 | Ca2+_ion
2 | 9.93114 | 0.2616049 | -0.107639 | 10 | 2.072137 | 1 | 60 | 150 | Ca2+_ion
2 | 7.944915 | 0.2652969 | -0.108969 | 10 | 2.072137 | 1 | 60 | 150 | Ca2+_ion
2 | 6.317385 | 0.2666393 | -0.1094375 | 10 | 2.072137 | 1 | 60 | 150 | Ca2+_ion
2 | 5.008013 | 0.2698905 | -0.1100686 | 10 | 2.072137 | 1 | 60 | 150 | Ca2+_ion
2 | 3.945707 | 0.2735509 | -0.1106303 | 10 | 2.072137 | 1 | 60 | 150 | Ca2+_ion
2 | 3.158693 | 0.2771546 | -0.1111909 | 10 | 2.072137 | 1 | 60 | 150 | Ca2+_ion
2 | 2.504006 | 0.2813315 | -0.1116375 | 10 | 2.072137 | 1 | 60 | 150 | Ca2+_ion
2 | 1.998082 | 0.2815562 | -0.1107177 | 10 | 2.072137 | 1 | 60 | 150 | Ca2+_ion
2 | 1.584686 | 0.2881006 | -0.1133504 | 10 | 2.072137 | 1 | 60 | 150 | Ca2+_ion
2 | 1.266892 | 0.2950022 | -0.1161256 | 10 | 2.072137 | 1 | 60 | 150 | Ca2+_ion
2 | 0.999041 | 0.3026384 | -0.1183788 | 10 | 2.072137 | 1 | 60 | 150 | Ca2+_ion
2 | 0.7923428 | 0.3097905 | -0.1209037 | 10 | 2.072137 | 1 | 60 | 150 | Ca2+_ion
2 | 0.6334459 | 0.316547 | -0.1242965 | 10 | 2.072137 | 1 | 60 | 150 | Ca2+_ion
2 | 0.5040323 | 0.3260489 | -0.1290326 | 10 | 2.072137 | 1 | 60 | 150 | Ca2+_ion
2 | 0.400641 | 0.3380306 | -0.1349887 | 10 | 2.072137 | 1 | 60 | 150 | Ca2+_ion
2 | 0.316723 | 0.3550484 | -0.1420938 | 10 | 2.072137 | 1 | 60 | 150 | Ca2+_ion
2 | 0.2520161 | 0.3787472 | -0.1507199 | 10 | 2.072137 | 1 | 60 | 150 | Ca2+_ion
2 | 0.2003205 | 0.4102455 | -0.1546244 | 10 | 2.072137 | 1 | 60 | 150 | Ca2+_ion
2 | 0.1588983 | 0.4458268 | -0.1487244 | 10 | 2.072137 | 1 | 60 | 150 | Ca2+_ion
2 | 0.1260081 | 0.4767566 | -0.1343112 | 10 | 2.072137 | 1 | 60 | 150 | Ca2+_ion
2 | 0.1001603 | 0.5004413 | -0.1146895 | 10 | 2.072137 | 1 | 60 | 150 | Ca2+_ion
2 | 0.0794492 | 0.5221764 | -0.091754 | 10 | 2.072137 | 1 | 60 | 150 | Ca2+_ion
2 | 0.0631739 | 0.5449991 | -0.0629718 | 10 | 2.072137 | 1 | 60 | 150 | Ca2+_ion
2 | 0.0501337 | 0.5529431 | -0.0371973 | 10 | 2.072137 | 1 | 60 | 150 | Ca2+_ion
2 | 0.0398258 | 0.5500585 | -0.0128686 | 10 | 2.072137 | 1 | 60 | 150 | Ca2+_ion
2 | 0.0316296 | 0.537199 | 0.0090239 | 10 | 2.072137 | 1 | 60 | 150 | Ca2+_ion
2 | 0.0251206 | 0.5141835 | 0.0270085 | 10 | 2.072137 | 1 | 60 | 150 | Ca2+_ion
2 | 0.0199553 | 0.4926691 | 0.0432719 | 10 | 2.072137 | 1 | 60 | 150 | Ca2+_ion
2 | 0.0158522 | 0.4757208 | 0.0619185 | 10 | 2.072137 | 1 | 60 | 150 | Ca2+_ion
2 | 0.0125907 | 0.4669653 | 0.0807059 | 10 | 2.072137 | 1 | 60 | 150 | Ca2+_ion
2 | 0.0100011 | 0.4505543 | 0.1000748 | 10 | 2.072137 | 1 | 60 | 150 | Ca2+_ion
4 | 20015.62 | 0.067931 | -0.0152195 | 10 | 2.405367 | 1 | 60 | 150 | Ca2+_ion
4 | 15890.62 | 0.0706923 | -0.017481 | 10 | 2.405367 | 1 | 60 | 150 | Ca2+_ion
4 | 12609.38 | 0.0736133 | -0.0196026 | 10 | 2.405367 | 1 | 60 | 150 | Ca2+_ion
4 | 10078.13 | 0.0765249 | -0.0214537 | 10 | 2.405367 | 1 | 60 | 150 | Ca2+_ion
4 | 8015.625 | 0.0797336 | -0.0234417 | 10 | 2.405367 | 1 | 60 | 150 | Ca2+_ion
4 | 6328.125 | 0.0830405 | -0.0251631 | 10 | 2.405367 | 1 | 60 | 150 | Ca2+_ion
4 | 5015.625 | 0.0865943 | -0.0271004 | 10 | 2.405367 | 1 | 60 | 150 | Ca2+_ion
4 | 3984.375 | 0.0901853 | -0.028835 | 10 | 2.405367 | 1 | 60 | 150 | Ca2+_ion
4 | 3170.956 | 0.0939322 | -0.0305626 | 10 | 2.405367 | 1 | 60 | 150 | Ca2+_ion
4 | 2527.573 | 0.0979204 | -0.0324727 | 10 | 2.405367 | 1 | 60 | 150 | Ca2+_ion
4 | 1976.103 | 0.1022863 | -0.0343503 | 10 | 2.405367 | 1 | 60 | 150 | Ca2+_ion
4 | 1577.524 | 0.1062888 | -0.0359482 | 10 | 2.405367 | 1 | 60 | 150 | Ca2+_ion
4 | 1265.625 | 0.1104133 | -0.0375103 | 10 | 2.405367 | 1 | 60 | 150 | Ca2+_ion
4 | 998.264 | 0.1149252 | -0.039174 | 10 | 2.405367 | 1 | 60 | 150 | Ca2+_ion
4 | 796.875 | 0.119784 | -0.0412077 | 10 | 2.405367 | 1 | 60 | 150 | Ca2+_ion
4 | 627.7902 | 0.1246692 | -0.0430384 | 10 | 2.405367 | 1 | 60 | 150 | Ca2+_ion
4 | 505.5147 | 0.1295679 | -0.0449806 | 10 | 2.405367 | 1 | 60 | 150 | Ca2+_ion
4 | 397.9953 | 0.1350515 | -0.0471541 | 10 | 2.405367 | 1 | 60 | 150 | Ca2+_ion
4 | 315.5048 | 0.1406649 | -0.0494417 | 10 | 2.405367 | 1 | 60 | 150 | Ca2+_ion
4 | 252.4038 | 0.146723 | -0.0520731 | 10 | 2.405367 | 1 | 60 | 150 | Ca2+_ion
4 | 198.6229 | 0.1526536 | -0.0545317 | 10 | 2.405367 | 1 | 60 | 150 | Ca2+_ion
4 | 158.3615 | 0.1593198 | -0.0578417 | 10 | 2.405367 | 1 | 60 | 150 | Ca2+_ion
4 | 125.558 | 0.1659725 | -0.0606983 | 10 | 2.405367 | 1 | 60 | 150 | Ca2+_ion
4 | 100.4464 | 0.1730893 | -0.0642821 | 10 | 2.405367 | 1 | 60 | 150 | Ca2+_ion
4 | 79.00281 | 0.1802159 | -0.0674496 | 10 | 2.405367 | 1 | 60 | 150 | Ca2+_ion
4 | 63.3446 | 0.1876352 | -0.071155 | 10 | 2.405367 | 1 | 60 | 150 | Ca2+_ion
4 | 50.22321 | 0.1953596 | -0.0751259 | 10 | 2.405367 | 1 | 60 | 150 | Ca2+_ion
4 | 38.42213 | 0.2050345 | -0.0786313 | 10 | 2.405367 | 1 | 60 | 150 | Ca2+_ion
4 | 31.25 | 0.2119622 | -0.0823286 | 10 | 2.405367 | 1 | 60 | 150 | Ca2+_ion
4 | 24.93351 | 0.2206911 | -0.0863328 | 10 | 2.405367 | 1 | 60 | 150 | Ca2+_ion
4 | 19.86229 | 0.2239 | -0.0842777 | 10 | 2.405367 | 1 | 60 | 150 | Ca2+_ion
4 | 15.625 | 0.2345942 | -0.0897746 | 10 | 2.405367 | 1 | 60 | 150 | Ca2+_ion
4 | 12.40079 | 0.241533 | -0.092589 | 10 | 2.405367 | 1 | 60 | 150 | Ca2+_ion
4 | 9.93114 | 0.247201 | -0.0951444 | 10 | 2.405367 | 1 | 60 | 150 | Ca2+_ion
4 | 7.944915 | 0.2533479 | -0.0974041 | 10 | 2.405367 | 1 | 60 | 150 | Ca2+_ion
4 | 6.317385 | 0.2581087 | -0.0993855 | 10 | 2.405367 | 1 | 60 | 150 | Ca2+_ion
4 | 5.008013 | 0.2632866 | -0.1011992 | 10 | 2.405367 | 1 | 60 | 150 | Ca2+_ion
4 | 3.945707 | 0.2685523 | -0.1030771 | 10 | 2.405367 | 1 | 60 | 150 | Ca2+_ion
4 | 3.158693 | 0.2735386 | -0.1049462 | 10 | 2.405367 | 1 | 60 | 150 | Ca2+_ion
4 | 2.504006 | 0.2787581 | -0.1055047 | 10 | 2.405367 | 1 | 60 | 150 | Ca2+_ion
4 | 1.998082 | 0.2809809 | -0.1055226 | 10 | 2.405367 | 1 | 60 | 150 | Ca2+_ion
4 | 1.584686 | 0.288516 | -0.10808 | 10 | 2.405367 | 1 | 60 | 150 | Ca2+_ion
4 | 1.266892 | 0.2961025 | -0.1099582 | 10 | 2.405367 | 1 | 60 | 150 | Ca2+_ion
4 | 0.999041 | 0.3060186 | -0.1101989 | 10 | 2.405367 | 1 | 60 | 150 | Ca2+_ion
4 | 0.7923428 | 0.3160617 | -0.1101145 | 10 | 2.405367 | 1 | 60 | 150 | Ca2+_ion
4 | 0.6334459 | 0.3262752 | -0.10906 | 10 | 2.405367 | 1 | 60 | 150 | Ca2+_ion
4 | 0.5040323 | 0.3365913 | -0.1058504 | 10 | 2.405367 | 1 | 60 | 150 | Ca2+_ion
4 | 0.400641 | 0.3478643 | -0.1017748 | 10 | 2.405367 | 1 | 60 | 150 | Ca2+_ion
4 | 0.316723 | 0.3602882 | -0.0959862 | 10 | 2.405367 | 1 | 60 | 150 | Ca2+_ion
4 | 0.2520161 | 0.3735254 | -0.088842 | 10 | 2.405367 | 1 | 60 | 150 | Ca2+_ion
4 | 0.2003205 | 0.3877628 | -0.0800776 | 10 | 2.405367 | 1 | 60 | 150 | Ca2+_ion
4 | 0.1588983 | 0.4026146 | -0.0701878 | 10 | 2.405367 | 1 | 60 | 150 | Ca2+_ion
4 | 0.1260081 | 0.416052 | -0.0584432 | 10 | 2.405367 | 1 | 60 | 150 | Ca2+_ion
4 | 0.1001603 | 0.4289154 | -0.0453645 | 10 | 2.405367 | 1 | 60 | 150 | Ca2+_ion
4 | 0.0794492 | 0.4407197 | -0.0313121 | 10 | 2.405367 | 1 | 60 | 150 | Ca2+_ion
4 | 0.0631739 | 0.4546809 | -0.0158584 | 10 | 2.405367 | 1 | 60 | 150 | Ca2+_ion
4 | 0.0501337 | 0.4650152 | -0.0001361 | 10 | 2.405367 | 1 | 60 | 150 | Ca2+_ion
4 | 0.0398258 | 0.4716184 | 0.0166293 | 10 | 2.405367 | 1 | 60 | 150 | Ca2+_ion
4 | 0.0316296 | 0.4745266 | 0.0341221 | 10 | 2.405367 | 1 | 60 | 150 | Ca2+_ion
4 | 0.0251206 | 0.4735257 | 0.0499713 | 10 | 2.405367 | 1 | 60 | 150 | Ca2+_ion
4 | 0.0199553 | 0.4706895 | 0.0667515 | 10 | 2.405367 | 1 | 60 | 150 | Ca2+_ion
4 | 0.0158522 | 0.4677966 | 0.0830353 | 10 | 2.405367 | 1 | 60 | 150 | Ca2+_ion
4 | 0.0125907 | 0.4572982 | 0.099861 | 10 | 2.405367 | 1 | 60 | 150 | Ca2+_ion
4 | 0.0100011 | 0.4480344 | 0.116927 | 10 | 2.405367 | 1 | 60 | 150 | Ca2+_ion
6 | 20015.62 | 0.0518308 | -0.0034717 | 10 | 2.347431 | 1 | 60 | 150 | Ca2+_ion
6 | 15890.62 | 0.0530232 | -0.0053188 | 10 | 2.347431 | 1 | 60 | 150 | Ca2+_ion
6 | 12609.38 | 0.0543387 | -0.006939 | 10 | 2.347431 | 1 | 60 | 150 | Ca2+_ion
6 | 10078.13 | 0.0557035 | -0.0083274 | 10 | 2.347431 | 1 | 60 | 150 | Ca2+_ion
6 | 8015.625 | 0.0571913 | -0.0096583 | 10 | 2.347431 | 1 | 60 | 150 | Ca2+_ion
6 | 6328.125 | 0.0588362 | -0.0109246 | 10 | 2.347431 | 1 | 60 | 150 | Ca2+_ion
6 | 5015.625 | 0.0605015 | -0.0120772 | 10 | 2.347431 | 1 | 60 | 150 | Ca2+_ion
6 | 3984.375 | 0.0622647 | -0.0132276 | 10 | 2.347431 | 1 | 60 | 150 | Ca2+_ion
6 | 3170.956 | 0.0641507 | -0.0144113 | 10 | 2.347431 | 1 | 60 | 150 | Ca2+_ion
6 | 2527.573 | 0.0661319 | -0.0156289 | 10 | 2.347431 | 1 | 60 | 150 | Ca2+_ion
6 | 1976.103 | 0.0684025 | -0.0169358 | 10 | 2.347431 | 1 | 60 | 150 | Ca2+_ion
6 | 1577.524 | 0.0705812 | -0.0181024 | 10 | 2.347431 | 1 | 60 | 150 | Ca2+_ion
6 | 1265.625 | 0.0729793 | -0.019456 | 10 | 2.347431 | 1 | 60 | 150 | Ca2+_ion
6 | 998.264 | 0.075663 | -0.0208997 | 10 | 2.347431 | 1 | 60 | 150 | Ca2+_ion
6 | 796.875 | 0.0783684 | -0.0223148 | 10 | 2.347431 | 1 | 60 | 150 | Ca2+_ion
6 | 627.7902 | 0.0814987 | -0.024003 | 10 | 2.347431 | 1 | 60 | 150 | Ca2+_ion
6 | 505.5147 | 0.0844093 | -0.0254252 | 10 | 2.347431 | 1 | 60 | 150 | Ca2+_ion
6 | 397.9953 | 0.0880367 | -0.027357 | 10 | 2.347431 | 1 | 60 | 150 | Ca2+_ion
6 | 315.5048 | 0.0919622 | -0.0295041 | 10 | 2.347431 | 1 | 60 | 150 | Ca2+_ion
6 | 252.4038 | 0.095958 | -0.0316464 | 10 | 2.347431 | 1 | 60 | 150 | Ca2+_ion
6 | 198.6229 | 0.100439 | -0.0338474 | 10 | 2.347431 | 1 | 60 | 150 | Ca2+_ion
6 | 158.3615 | 0.1053077 | -0.0364598 | 10 | 2.347431 | 1 | 60 | 150 | Ca2+_ion
6 | 125.558 | 0.1111383 | -0.0397209 | 10 | 2.347431 | 1 | 60 | 150 | Ca2+_ion
6 | 100.4464 | 0.1165264 | -0.0423888 | 10 | 2.347431 | 1 | 60 | 150 | Ca2+_ion
6 | 79.00281 | 0.1231257 | -0.0460135 | 10 | 2.347431 | 1 | 60 | 150 | Ca2+_ion
6 | 63.3446 | 0.1302999 | -0.0500944 | 10 | 2.347431 | 1 | 60 | 150 | Ca2+_ion
6 | 50.22321 | 0.1373974 | -0.0538244 | 10 | 2.347431 | 1 | 60 | 150 | Ca2+_ion
6 | 38.42213 | 0.1461913 | -0.0582306 | 10 | 2.347431 | 1 | 60 | 150 | Ca2+_ion
6 | 31.25 | 0.1534853 | -0.0613942 | 10 | 2.347431 | 1 | 60 | 150 | Ca2+_ion
6 | 24.93351 | 0.1617117 | -0.0662314 | 10 | 2.347431 | 1 | 60 | 150 | Ca2+_ion
6 | 19.86229 | 0.1672602 | -0.0640822 | 10 | 2.347431 | 1 | 60 | 150 | Ca2+_ion
6 | 15.625 | 0.1727694 | -0.0675051 | 10 | 2.347431 | 1 | 60 | 150 | Ca2+_ion
6 | 12.40079 | 0.1786776 | -0.0711573 | 10 | 2.347431 | 1 | 60 | 150 | Ca2+_ion
6 | 9.93114 | 0.1852909 | -0.0767966 | 10 | 2.347431 | 1 | 60 | 150 | Ca2+_ion
6 | 7.944915 | 0.1944518 | -0.0827972 | 10 | 2.347431 | 1 | 60 | 150 | Ca2+_ion
6 | 6.317385 | 0.2061708 | -0.0903321 | 10 | 2.347431 | 1 | 60 | 150 | Ca2+_ion
6 | 5.008013 | 0.2200275 | -0.098238 | 10 | 2.347431 | 1 | 60 | 150 | Ca2+_ion
6 | 3.945707 | 0.2358968 | -0.1060707 | 10 | 2.347431 | 1 | 60 | 150 | Ca2+_ion
6 | 3.158693 | 0.2548425 | -0.1149943 | 10 | 2.347431 | 1 | 60 | 150 | Ca2+_ion
6 | 2.504006 | 0.2690562 | -0.1188151 | 10 | 2.347431 | 1 | 60 | 150 | Ca2+_ion
6 | 1.998082 | 0.2825296 | -0.1237525 | 10 | 2.347431 | 1 | 60 | 150 | Ca2+_ion
6 | 1.584686 | 0.2999827 | -0.1286915 | 10 | 2.347431 | 1 | 60 | 150 | Ca2+_ion
6 | 1.266892 | 0.3150322 | -0.1313808 | 10 | 2.347431 | 1 | 60 | 150 | Ca2+_ion
6 | 0.999041 | 0.3303359 | -0.1307646 | 10 | 2.347431 | 1 | 60 | 150 | Ca2+_ion
6 | 0.7923428 | 0.3440267 | -0.1291005 | 10 | 2.347431 | 1 | 60 | 150 | Ca2+_ion
6 | 0.6334459 | 0.3575219 | -0.1256878 | 10 | 2.347431 | 1 | 60 | 150 | Ca2+_ion
6 | 0.5040323 | 0.370557 | -0.1198409 | 10 | 2.347431 | 1 | 60 | 150 | Ca2+_ion
6 | 0.400641 | 0.3819719 | -0.1120272 | 10 | 2.347431 | 1 | 60 | 150 | Ca2+_ion
6 | 0.316723 | 0.392446 | -0.1020617 | 10 | 2.347431 | 1 | 60 | 150 | Ca2+_ion
6 | 0.2520161 | 0.402035 | -0.0908011 | 10 | 2.347431 | 1 | 60 | 150 | Ca2+_ion
6 | 0.2003205 | 0.410593 | -0.0786035 | 10 | 2.347431 | 1 | 60 | 150 | Ca2+_ion
6 | 0.1588983 | 0.4195487 | -0.0649739 | 10 | 2.347431 | 1 | 60 | 150 | Ca2+_ion
6 | 0.1260081 | 0.427127 | -0.0512936 | 10 | 2.347431 | 1 | 60 | 150 | Ca2+_ion
6 | 0.1001603 | 0.4359781 | -0.0365744 | 10 | 2.347431 | 1 | 60 | 150 | Ca2+_ion
6 | 0.0794492 | 0.4450747 | -0.0218913 | 10 | 2.347431 | 1 | 60 | 150 | Ca2+_ion
6 | 0.0631739 | 0.4560678 | -0.0043695 | 10 | 2.347431 | 1 | 60 | 150 | Ca2+_ion
6 | 0.0501337 | 0.4658125 | 0.0130965 | 10 | 2.347431 | 1 | 60 | 150 | Ca2+_ion
6 | 0.0398258 | 0.4736066 | 0.030741 | 10 | 2.347431 | 1 | 60 | 150 | Ca2+_ion
6 | 0.0316296 | 0.4784162 | 0.047668 | 10 | 2.347431 | 1 | 60 | 150 | Ca2+_ion
6 | 0.0251206 | 0.4807298 | 0.0629716 | 10 | 2.347431 | 1 | 60 | 150 | Ca2+_ion
6 | 0.0199553 | 0.4802043 | 0.0782803 | 10 | 2.347431 | 1 | 60 | 150 | Ca2+_ion
6 | 0.0158522 | 0.4773616 | 0.0933777 | 10 | 2.347431 | 1 | 60 | 150 | Ca2+_ion
6 | 0.0125907 | 0.4715949 | 0.1100167 | 10 | 2.347431 | 1 | 60 | 150 | Ca2+_ion
6 | 0.0100011 | 0.4630506 | 0.1278049 | 10 | 2.347431 | 1 | 60 | 150 | Ca2+_ion