## Sheet1
Time(h) | Freq | Zreal | Zimag | ppm | mean_voltage | current | temperature | flow | Label
0 | 20015.62 | 0.0367319 | 0.0022216 | 10 | 1.679296 | 1 | 60 | 150 | Fe3+_ion
0 | 15890.62 | 0.0366948 | 0.0017191 | 10 | 1.679296 | 1 | 60 | 150 | Fe3+_ion
0 | 12609.38 | 0.0366813 | 0.0012969 | 10 | 1.679296 | 1 | 60 | 150 | Fe3+_ion
0 | 10078.13 | 0.0366927 | 0.0009587 | 10 | 1.679296 | 1 | 60 | 150 | Fe3+_ion
0 | 8015.625 | 0.0366942 | 0.0006647 | 10 | 1.679296 | 1 | 60 | 150 | Fe3+_ion
0 | 6328.125 | 0.0367233 | 0.000402 | 10 | 1.679296 | 1 | 60 | 150 | Fe3+_ion
0 | 5015.625 | 0.0367727 | 0.0001709 | 10 | 1.679296 | 1 | 60 | 150 | Fe3+_ion
0 | 3984.375 | 0.0368215 | -2.217919e-05 | 10 | 1.679296 | 1 | 60 | 150 | Fe3+_ion
0 | 3170.956 | 0.0368905 | -0.0002067 | 10 | 1.679296 | 1 | 60 | 150 | Fe3+_ion
0 | 2527.573 | 0.0369613 | -0.00036 | 10 | 1.679296 | 1 | 60 | 150 | Fe3+_ion
0 | 1976.103 | 0.0370638 | -0.0005193 | 10 | 1.679296 | 1 | 60 | 150 | Fe3+_ion
0 | 1577.524 | 0.0371652 | -0.0006579 | 10 | 1.679296 | 1 | 60 | 150 | Fe3+_ion
0 | 1265.625 | 0.0372811 | -0.0007875 | 10 | 1.679296 | 1 | 60 | 150 | Fe3+_ion
0 | 998.264 | 0.0374144 | -0.0009116 | 10 | 1.679296 | 1 | 60 | 150 | Fe3+_ion
0 | 796.875 | 0.0375447 | -0.0010378 | 10 | 1.679296 | 1 | 60 | 150 | Fe3+_ion
0 | 627.7902 | 0.0376837 | -0.0011895 | 10 | 1.679296 | 1 | 60 | 150 | Fe3+_ion
0 | 505.5147 | 0.0378375 | -0.0013311 | 10 | 1.679296 | 1 | 60 | 150 | Fe3+_ion
0 | 397.9953 | 0.0380091 | -0.0015099 | 10 | 1.679296 | 1 | 60 | 150 | Fe3+_ion
0 | 315.5048 | 0.0382056 | -0.0017142 | 10 | 1.679296 | 1 | 60 | 150 | Fe3+_ion
0 | 252.4038 | 0.0384324 | -0.0019384 | 10 | 1.679296 | 1 | 60 | 150 | Fe3+_ion
0 | 198.6229 | 0.0387272 | -0.0022034 | 10 | 1.679296 | 1 | 60 | 150 | Fe3+_ion
0 | 158.3615 | 0.0390752 | -0.0024683 | 10 | 1.679296 | 1 | 60 | 150 | Fe3+_ion
0 | 125.558 | 0.0395048 | -0.0027325 | 10 | 1.679296 | 1 | 60 | 150 | Fe3+_ion
0 | 100.4464 | 0.0399977 | -0.0029675 | 10 | 1.679296 | 1 | 60 | 150 | Fe3+_ion
0 | 79.00281 | 0.0405936 | -0.003158 | 10 | 1.679296 | 1 | 60 | 150 | Fe3+_ion
0 | 63.3446 | 0.0411995 | -0.0032598 | 10 | 1.679296 | 1 | 60 | 150 | Fe3+_ion
0 | 50.22321 | 0.0418705 | -0.0032566 | 10 | 1.679296 | 1 | 60 | 150 | Fe3+_ion
0 | 38.42213 | 0.0426107 | -0.0031565 | 10 | 1.679296 | 1 | 60 | 150 | Fe3+_ion
0 | 31.25 | 0.0431331 | -0.0030012 | 10 | 1.679296 | 1 | 60 | 150 | Fe3+_ion
0 | 24.93351 | 0.0436371 | -0.002768 | 10 | 1.679296 | 1 | 60 | 150 | Fe3+_ion
0 | 19.86229 | 0.0440846 | -0.0025149 | 10 | 1.679296 | 1 | 60 | 150 | Fe3+_ion
0 | 15.625 | 0.0444424 | -0.0022485 | 10 | 1.679296 | 1 | 60 | 150 | Fe3+_ion
0 | 12.40079 | 0.0447459 | -0.0020127 | 10 | 1.679296 | 1 | 60 | 150 | Fe3+_ion
0 | 9.93114 | 0.0449429 | -0.0018068 | 10 | 1.679296 | 1 | 60 | 150 | Fe3+_ion
0 | 7.944915 | 0.0451728 | -0.0016256 | 10 | 1.679296 | 1 | 60 | 150 | Fe3+_ion
0 | 6.317385 | 0.0453541 | -0.0014329 | 10 | 1.679296 | 1 | 60 | 150 | Fe3+_ion
0 | 5.008013 | 0.0454661 | -0.0013434 | 10 | 1.679296 | 1 | 60 | 150 | Fe3+_ion
0 | 3.945707 | 0.0456128 | -0.0012405 | 10 | 1.679296 | 1 | 60 | 150 | Fe3+_ion
0 | 3.158693 | 0.0457424 | -0.0011524 | 10 | 1.679296 | 1 | 60 | 150 | Fe3+_ion
0 | 2.504006 | 0.0458725 | -0.0011005 | 10 | 1.679296 | 1 | 60 | 150 | Fe3+_ion
0 | 1.998082 | 0.0460002 | -0.0010454 | 10 | 1.679296 | 1 | 60 | 150 | Fe3+_ion
0 | 1.584686 | 0.0461173 | -0.001027 | 10 | 1.679296 | 1 | 60 | 150 | Fe3+_ion
0 | 1.266892 | 0.0462201 | -0.0010272 | 10 | 1.679296 | 1 | 60 | 150 | Fe3+_ion
0 | 0.999041 | 0.046333 | -0.0010246 | 10 | 1.679296 | 1 | 60 | 150 | Fe3+_ion
0 | 0.7923428 | 0.0464828 | -0.0010178 | 10 | 1.679296 | 1 | 60 | 150 | Fe3+_ion
0 | 0.6334459 | 0.0466133 | -0.0010363 | 10 | 1.679296 | 1 | 60 | 150 | Fe3+_ion
0 | 0.5040323 | 0.0467696 | -0.0010728 | 10 | 1.679296 | 1 | 60 | 150 | Fe3+_ion
0 | 0.400641 | 0.0469395 | -0.0010805 | 10 | 1.679296 | 1 | 60 | 150 | Fe3+_ion
0 | 0.316723 | 0.0470865 | -0.0010646 | 10 | 1.679296 | 1 | 60 | 150 | Fe3+_ion
0 | 0.2520161 | 0.0472709 | -0.0010584 | 10 | 1.679296 | 1 | 60 | 150 | Fe3+_ion
0 | 0.2003205 | 0.0474752 | -0.0010132 | 10 | 1.679296 | 1 | 60 | 150 | Fe3+_ion
0 | 0.1588983 | 0.0476424 | -0.0009973 | 10 | 1.679296 | 1 | 60 | 150 | Fe3+_ion
0 | 0.1260081 | 0.0478171 | -0.00093 | 10 | 1.679296 | 1 | 60 | 150 | Fe3+_ion
0 | 0.1001603 | 0.0479579 | -0.0008539 | 10 | 1.679296 | 1 | 60 | 150 | Fe3+_ion
0 | 0.0794492 | 0.0480662 | -0.0008171 | 10 | 1.679296 | 1 | 60 | 150 | Fe3+_ion
0 | 0.0631739 | 0.0482684 | -0.0007377 | 10 | 1.679296 | 1 | 60 | 150 | Fe3+_ion
0 | 0.0501337 | 0.0483234 | -0.0004687 | 10 | 1.679296 | 1 | 60 | 150 | Fe3+_ion
0 | 0.0398258 | 0.0484749 | -0.0005075 | 10 | 1.679296 | 1 | 60 | 150 | Fe3+_ion
0 | 0.0316296 | 0.0485107 | -0.0004524 | 10 | 1.679296 | 1 | 60 | 150 | Fe3+_ion
0 | 0.0251206 | 0.0485677 | -0.0003524 | 10 | 1.679296 | 1 | 60 | 150 | Fe3+_ion
0 | 0.0199553 | 0.0486184 | -0.0002323 | 10 | 1.679296 | 1 | 60 | 150 | Fe3+_ion
0 | 0.0158522 | 0.0485786 | -0.000232 | 10 | 1.679296 | 1 | 60 | 150 | Fe3+_ion
0 | 0.0125907 | 0.0486993 | -0.0001793 | 10 | 1.679296 | 1 | 60 | 150 | Fe3+_ion
0 | 0.0100011 | 0.0487576 | -0.0001653 | 10 | 1.679296 | 1 | 60 | 150 | Fe3+_ion
2 | 20015.62 | 0.0392434 | 0.0021451 | 10 | 1.702686 | 1 | 60 | 150 | Fe3+_ion
2 | 15890.62 | 0.0392373 | 0.001644 | 10 | 1.702686 | 1 | 60 | 150 | Fe3+_ion
2 | 12609.38 | 0.0392218 | 0.0012387 | 10 | 1.702686 | 1 | 60 | 150 | Fe3+_ion
2 | 10078.13 | 0.0392293 | 0.0009076 | 10 | 1.702686 | 1 | 60 | 150 | Fe3+_ion
2 | 8015.625 | 0.0392591 | 0.0006035 | 10 | 1.702686 | 1 | 60 | 150 | Fe3+_ion
2 | 6328.125 | 0.0392778 | 0.0003451 | 10 | 1.702686 | 1 | 60 | 150 | Fe3+_ion
2 | 5015.625 | 0.0393425 | 0.0001099 | 10 | 1.702686 | 1 | 60 | 150 | Fe3+_ion
2 | 3984.375 | 0.0393865 | -8.837815e-05 | 10 | 1.702686 | 1 | 60 | 150 | Fe3+_ion
2 | 3170.956 | 0.0394565 | -0.0002726 | 10 | 1.702686 | 1 | 60 | 150 | Fe3+_ion
2 | 2527.573 | 0.0395464 | -0.0004374 | 10 | 1.702686 | 1 | 60 | 150 | Fe3+_ion
2 | 1976.103 | 0.0396583 | -0.0006151 | 10 | 1.702686 | 1 | 60 | 150 | Fe3+_ion
2 | 1577.524 | 0.0397631 | -0.0007685 | 10 | 1.702686 | 1 | 60 | 150 | Fe3+_ion
2 | 1265.625 | 0.0399117 | -0.0009189 | 10 | 1.702686 | 1 | 60 | 150 | Fe3+_ion
2 | 998.264 | 0.0400554 | -0.0010759 | 10 | 1.702686 | 1 | 60 | 150 | Fe3+_ion
2 | 796.875 | 0.040211 | -0.0012212 | 10 | 1.702686 | 1 | 60 | 150 | Fe3+_ion
2 | 627.7902 | 0.0403762 | -0.0013855 | 10 | 1.702686 | 1 | 60 | 150 | Fe3+_ion
2 | 505.5147 | 0.0405544 | -0.0015501 | 10 | 1.702686 | 1 | 60 | 150 | Fe3+_ion
2 | 397.9953 | 0.0407698 | -0.0017469 | 10 | 1.702686 | 1 | 60 | 150 | Fe3+_ion
2 | 315.5048 | 0.0410177 | -0.001964 | 10 | 1.702686 | 1 | 60 | 150 | Fe3+_ion
2 | 252.4038 | 0.0412732 | -0.0022023 | 10 | 1.702686 | 1 | 60 | 150 | Fe3+_ion
2 | 198.6229 | 0.0415997 | -0.0024831 | 10 | 1.702686 | 1 | 60 | 150 | Fe3+_ion
2 | 158.3615 | 0.041964 | -0.0027756 | 10 | 1.702686 | 1 | 60 | 150 | Fe3+_ion
2 | 125.558 | 0.0424034 | -0.0030843 | 10 | 1.702686 | 1 | 60 | 150 | Fe3+_ion
2 | 100.4464 | 0.0429169 | -0.0033777 | 10 | 1.702686 | 1 | 60 | 150 | Fe3+_ion
2 | 79.00281 | 0.043529 | -0.0036635 | 10 | 1.702686 | 1 | 60 | 150 | Fe3+_ion
2 | 63.3446 | 0.0441668 | -0.0038757 | 10 | 1.702686 | 1 | 60 | 150 | Fe3+_ion
2 | 50.22321 | 0.0448972 | -0.0040336 | 10 | 1.702686 | 1 | 60 | 150 | Fe3+_ion
2 | 38.42213 | 0.0457325 | -0.004091 | 10 | 1.702686 | 1 | 60 | 150 | Fe3+_ion
2 | 31.25 | 0.0463551 | -0.0040811 | 10 | 1.702686 | 1 | 60 | 150 | Fe3+_ion
2 | 24.93351 | 0.047009 | -0.0040192 | 10 | 1.702686 | 1 | 60 | 150 | Fe3+_ion
2 | 19.86229 | 0.0476757 | -0.0039684 | 10 | 1.702686 | 1 | 60 | 150 | Fe3+_ion
2 | 15.625 | 0.0482563 | -0.0038949 | 10 | 1.702686 | 1 | 60 | 150 | Fe3+_ion
2 | 12.40079 | 0.0487921 | -0.0038627 | 10 | 1.702686 | 1 | 60 | 150 | Fe3+_ion
2 | 9.93114 | 0.0492718 | -0.0038511 | 10 | 1.702686 | 1 | 60 | 150 | Fe3+_ion
2 | 7.944915 | 0.0497712 | -0.0039055 | 10 | 1.702686 | 1 | 60 | 150 | Fe3+_ion
2 | 6.317385 | 0.0503135 | -0.0039865 | 10 | 1.702686 | 1 | 60 | 150 | Fe3+_ion
2 | 5.008013 | 0.0508588 | -0.0040433 | 10 | 1.702686 | 1 | 60 | 150 | Fe3+_ion
2 | 3.945707 | 0.0514567 | -0.0041674 | 10 | 1.702686 | 1 | 60 | 150 | Fe3+_ion
2 | 3.158693 | 0.0520435 | -0.004272 | 10 | 1.702686 | 1 | 60 | 150 | Fe3+_ion
2 | 2.504006 | 0.0526577 | -0.004394 | 10 | 1.702686 | 1 | 60 | 150 | Fe3+_ion
2 | 1.998082 | 0.0533118 | -0.0045337 | 10 | 1.702686 | 1 | 60 | 150 | Fe3+_ion
2 | 1.584686 | 0.0540035 | -0.0046908 | 10 | 1.702686 | 1 | 60 | 150 | Fe3+_ion
2 | 1.266892 | 0.0546904 | -0.0048111 | 10 | 1.702686 | 1 | 60 | 150 | Fe3+_ion
2 | 0.999041 | 0.0555459 | -0.0049714 | 10 | 1.702686 | 1 | 60 | 150 | Fe3+_ion
2 | 0.7923428 | 0.0563204 | -0.0050886 | 10 | 1.702686 | 1 | 60 | 150 | Fe3+_ion
2 | 0.6334459 | 0.0571236 | -0.0051413 | 10 | 1.702686 | 1 | 60 | 150 | Fe3+_ion
2 | 0.5040323 | 0.058007 | -0.0052013 | 10 | 1.702686 | 1 | 60 | 150 | Fe3+_ion
2 | 0.400641 | 0.0589012 | -0.0052425 | 10 | 1.702686 | 1 | 60 | 150 | Fe3+_ion
2 | 0.316723 | 0.0598871 | -0.0052192 | 10 | 1.702686 | 1 | 60 | 150 | Fe3+_ion
2 | 0.2520161 | 0.0608127 | -0.005018 | 10 | 1.702686 | 1 | 60 | 150 | Fe3+_ion
2 | 0.2003205 | 0.0617716 | -0.0048588 | 10 | 1.702686 | 1 | 60 | 150 | Fe3+_ion
2 | 0.1588983 | 0.0626849 | -0.004618 | 10 | 1.702686 | 1 | 60 | 150 | Fe3+_ion
2 | 0.1260081 | 0.0636422 | -0.0042525 | 10 | 1.702686 | 1 | 60 | 150 | Fe3+_ion
2 | 0.1001603 | 0.0644556 | -0.0038808 | 10 | 1.702686 | 1 | 60 | 150 | Fe3+_ion
2 | 0.0794492 | 0.0651924 | -0.0034637 | 10 | 1.702686 | 1 | 60 | 150 | Fe3+_ion
2 | 0.0631739 | 0.065974 | -0.0030326 | 10 | 1.702686 | 1 | 60 | 150 | Fe3+_ion
2 | 0.0501337 | 0.0666084 | -0.0025831 | 10 | 1.702686 | 1 | 60 | 150 | Fe3+_ion
2 | 0.0398258 | 0.067339 | -0.0021955 | 10 | 1.702686 | 1 | 60 | 150 | Fe3+_ion
2 | 0.0316296 | 0.0680034 | -0.001781 | 10 | 1.702686 | 1 | 60 | 150 | Fe3+_ion
2 | 0.0251206 | 0.0688505 | -0.0015585 | 10 | 1.702686 | 1 | 60 | 150 | Fe3+_ion
2 | 0.0199553 | 0.0697093 | -0.0012968 | 10 | 1.702686 | 1 | 60 | 150 | Fe3+_ion
2 | 0.0158522 | 0.070766 | -0.0010992 | 10 | 1.702686 | 1 | 60 | 150 | Fe3+_ion
2 | 0.0125907 | 0.0720818 | -0.0008757 | 10 | 1.702686 | 1 | 60 | 150 | Fe3+_ion
2 | 0.0100011 | 0.0742947 | -0.00081 | 10 | 1.702686 | 1 | 60 | 150 | Fe3+_ion
4 | 20015.62 | 0.0430611 | 0.0012219 | 10 | 1.755176 | 1 | 60 | 150 | Fe3+_ion
4 | 15890.62 | 0.0432053 | 0.0007008 | 10 | 1.755176 | 1 | 60 | 150 | Fe3+_ion
4 | 12609.38 | 0.043366 | 0.0002786 | 10 | 1.755176 | 1 | 60 | 150 | Fe3+_ion
4 | 10078.13 | 0.0435049 | -5.547453e-05 | 10 | 1.755176 | 1 | 60 | 150 | Fe3+_ion
4 | 8015.625 | 0.0436493 | -0.000367 | 10 | 1.755176 | 1 | 60 | 150 | Fe3+_ion
4 | 6328.125 | 0.0438156 | -0.0006416 | 10 | 1.755176 | 1 | 60 | 150 | Fe3+_ion
4 | 5015.625 | 0.0439752 | -0.0009004 | 10 | 1.755176 | 1 | 60 | 150 | Fe3+_ion
4 | 3984.375 | 0.0441538 | -0.0011326 | 10 | 1.755176 | 1 | 60 | 150 | Fe3+_ion
4 | 3170.956 | 0.0443382 | -0.0013846 | 10 | 1.755176 | 1 | 60 | 150 | Fe3+_ion
4 | 2527.573 | 0.0445581 | -0.0016235 | 10 | 1.755176 | 1 | 60 | 150 | Fe3+_ion
4 | 1976.103 | 0.0448016 | -0.0018995 | 10 | 1.755176 | 1 | 60 | 150 | Fe3+_ion
4 | 1577.524 | 0.0450885 | -0.002165 | 10 | 1.755176 | 1 | 60 | 150 | Fe3+_ion
4 | 1265.625 | 0.0453614 | -0.0024392 | 10 | 1.755176 | 1 | 60 | 150 | Fe3+_ion
4 | 998.264 | 0.0457155 | -0.0027638 | 10 | 1.755176 | 1 | 60 | 150 | Fe3+_ion
4 | 796.875 | 0.0460913 | -0.0030665 | 10 | 1.755176 | 1 | 60 | 150 | Fe3+_ion
4 | 627.7902 | 0.0465264 | -0.003443 | 10 | 1.755176 | 1 | 60 | 150 | Fe3+_ion
4 | 505.5147 | 0.0469627 | -0.0037978 | 10 | 1.755176 | 1 | 60 | 150 | Fe3+_ion
4 | 397.9953 | 0.0474998 | -0.0042238 | 10 | 1.755176 | 1 | 60 | 150 | Fe3+_ion
4 | 315.5048 | 0.0480579 | -0.0046699 | 10 | 1.755176 | 1 | 60 | 150 | Fe3+_ion
4 | 252.4038 | 0.0486614 | -0.0051447 | 10 | 1.755176 | 1 | 60 | 150 | Fe3+_ion
4 | 198.6229 | 0.0493795 | -0.0057125 | 10 | 1.755176 | 1 | 60 | 150 | Fe3+_ion
4 | 158.3615 | 0.0501227 | -0.0063053 | 10 | 1.755176 | 1 | 60 | 150 | Fe3+_ion
4 | 125.558 | 0.0509607 | -0.0069737 | 10 | 1.755176 | 1 | 60 | 150 | Fe3+_ion
4 | 100.4464 | 0.0518568 | -0.007681 | 10 | 1.755176 | 1 | 60 | 150 | Fe3+_ion
4 | 79.00281 | 0.052948 | -0.0085186 | 10 | 1.755176 | 1 | 60 | 150 | Fe3+_ion
4 | 63.3446 | 0.0540826 | -0.0093349 | 10 | 1.755176 | 1 | 60 | 150 | Fe3+_ion
4 | 50.22321 | 0.0554251 | -0.0102931 | 10 | 1.755176 | 1 | 60 | 150 | Fe3+_ion
4 | 38.42213 | 0.0571518 | -0.0114431 | 10 | 1.755176 | 1 | 60 | 150 | Fe3+_ion
4 | 31.25 | 0.058512 | -0.0123201 | 10 | 1.755176 | 1 | 60 | 150 | Fe3+_ion
4 | 24.93351 | 0.0602623 | -0.0133907 | 10 | 1.755176 | 1 | 60 | 150 | Fe3+_ion
4 | 19.86229 | 0.0628264 | -0.0147703 | 10 | 1.755176 | 1 | 60 | 150 | Fe3+_ion
4 | 15.625 | 0.0650977 | -0.0161004 | 10 | 1.755176 | 1 | 60 | 150 | Fe3+_ion
4 | 12.40079 | 0.0675834 | -0.0174146 | 10 | 1.755176 | 1 | 60 | 150 | Fe3+_ion
4 | 9.93114 | 0.069865 | -0.0186668 | 10 | 1.755176 | 1 | 60 | 150 | Fe3+_ion
4 | 7.944915 | 0.0725749 | -0.0200143 | 10 | 1.755176 | 1 | 60 | 150 | Fe3+_ion
4 | 6.317385 | 0.075499 | -0.0212466 | 10 | 1.755176 | 1 | 60 | 150 | Fe3+_ion
4 | 5.008013 | 0.0787208 | -0.0225382 | 10 | 1.755176 | 1 | 60 | 150 | Fe3+_ion
4 | 3.945707 | 0.0821804 | -0.0237485 | 10 | 1.755176 | 1 | 60 | 150 | Fe3+_ion
4 | 3.158693 | 0.0856137 | -0.0247126 | 10 | 1.755176 | 1 | 60 | 150 | Fe3+_ion
4 | 2.504006 | 0.0893583 | -0.0255363 | 10 | 1.755176 | 1 | 60 | 150 | Fe3+_ion
4 | 1.998082 | 0.0930463 | -0.0261414 | 10 | 1.755176 | 1 | 60 | 150 | Fe3+_ion
4 | 1.584686 | 0.0970384 | -0.0266155 | 10 | 1.755176 | 1 | 60 | 150 | Fe3+_ion
4 | 1.266892 | 0.1008838 | -0.0268183 | 10 | 1.755176 | 1 | 60 | 150 | Fe3+_ion
4 | 0.999041 | 0.1051235 | -0.0267243 | 10 | 1.755176 | 1 | 60 | 150 | Fe3+_ion
4 | 0.7923428 | 0.1090054 | -0.0264058 | 10 | 1.755176 | 1 | 60 | 150 | Fe3+_ion
4 | 0.6334459 | 0.1127084 | -0.0257822 | 10 | 1.755176 | 1 | 60 | 150 | Fe3+_ion
4 | 0.5040323 | 0.1162669 | -0.0248744 | 10 | 1.755176 | 1 | 60 | 150 | Fe3+_ion
4 | 0.400641 | 0.1194965 | -0.0235674 | 10 | 1.755176 | 1 | 60 | 150 | Fe3+_ion
4 | 0.316723 | 0.1226971 | -0.0221017 | 10 | 1.755176 | 1 | 60 | 150 | Fe3+_ion
4 | 0.2520161 | 0.1253635 | -0.0202636 | 10 | 1.755176 | 1 | 60 | 150 | Fe3+_ion
4 | 0.2003205 | 0.1276618 | -0.0182347 | 10 | 1.755176 | 1 | 60 | 150 | Fe3+_ion
4 | 0.1588983 | 0.1296503 | -0.0159443 | 10 | 1.755176 | 1 | 60 | 150 | Fe3+_ion
4 | 0.1260081 | 0.1311184 | -0.0134143 | 10 | 1.755176 | 1 | 60 | 150 | Fe3+_ion
4 | 0.1001603 | 0.1323016 | -0.011033 | 10 | 1.755176 | 1 | 60 | 150 | Fe3+_ion
4 | 0.0794492 | 0.1331002 | -0.0084492 | 10 | 1.755176 | 1 | 60 | 150 | Fe3+_ion
4 | 0.0631739 | 0.1336647 | -0.0062408 | 10 | 1.755176 | 1 | 60 | 150 | Fe3+_ion
4 | 0.0501337 | 0.1338002 | -0.0040184 | 10 | 1.755176 | 1 | 60 | 150 | Fe3+_ion
4 | 0.0398258 | 0.1337834 | -0.002142 | 10 | 1.755176 | 1 | 60 | 150 | Fe3+_ion
4 | 0.0316296 | 0.133615 | -0.000538 | 10 | 1.755176 | 1 | 60 | 150 | Fe3+_ion
4 | 0.0251206 | 0.1334748 | 0.0008173 | 10 | 1.755176 | 1 | 60 | 150 | Fe3+_ion
4 | 0.0199553 | 0.1333237 | 0.0019653 | 10 | 1.755176 | 1 | 60 | 150 | Fe3+_ion
4 | 0.0158522 | 0.1332235 | 0.0030611 | 10 | 1.755176 | 1 | 60 | 150 | Fe3+_ion
4 | 0.0125907 | 0.1331076 | 0.0039322 | 10 | 1.755176 | 1 | 60 | 150 | Fe3+_ion
4 | 0.0100011 | 0.132719 | 0.0049952 | 10 | 1.755176 | 1 | 60 | 150 | Fe3+_ion
6 | 20015.62 | 0.0438388 | 0.0003237 | 10 | 1.823525 | 1 | 60 | 150 | Fe3+_ion
6 | 15890.62 | 0.0440549 | -0.0003636 | 10 | 1.823525 | 1 | 60 | 150 | Fe3+_ion
6 | 12609.38 | 0.0443273 | -0.0009748 | 10 | 1.823525 | 1 | 60 | 150 | Fe3+_ion
6 | 10078.13 | 0.0446413 | -0.0014887 | 10 | 1.823525 | 1 | 60 | 150 | Fe3+_ion
6 | 8015.625 | 0.0449991 | -0.001962 | 10 | 1.823525 | 1 | 60 | 150 | Fe3+_ion
6 | 6328.125 | 0.0453979 | -0.0024201 | 10 | 1.823525 | 1 | 60 | 150 | Fe3+_ion
6 | 5015.625 | 0.0458355 | -0.0028374 | 10 | 1.823525 | 1 | 60 | 150 | Fe3+_ion
6 | 3984.375 | 0.0462774 | -0.0032455 | 10 | 1.823525 | 1 | 60 | 150 | Fe3+_ion
6 | 3170.956 | 0.046775 | -0.0036471 | 10 | 1.823525 | 1 | 60 | 150 | Fe3+_ion
6 | 2527.573 | 0.0472925 | -0.0040559 | 10 | 1.823525 | 1 | 60 | 150 | Fe3+_ion
6 | 1976.103 | 0.0478919 | -0.0045264 | 10 | 1.823525 | 1 | 60 | 150 | Fe3+_ion
6 | 1577.524 | 0.048504 | -0.0049911 | 10 | 1.823525 | 1 | 60 | 150 | Fe3+_ion
6 | 1265.625 | 0.0491685 | -0.0054614 | 10 | 1.823525 | 1 | 60 | 150 | Fe3+_ion
6 | 998.264 | 0.0499471 | -0.0060081 | 10 | 1.823525 | 1 | 60 | 150 | Fe3+_ion
6 | 796.875 | 0.0507687 | -0.0065482 | 10 | 1.823525 | 1 | 60 | 150 | Fe3+_ion
6 | 627.7902 | 0.0517107 | -0.0071767 | 10 | 1.823525 | 1 | 60 | 150 | Fe3+_ion
6 | 505.5147 | 0.0526673 | -0.0077552 | 10 | 1.823525 | 1 | 60 | 150 | Fe3+_ion
6 | 397.9953 | 0.0537925 | -0.0084307 | 10 | 1.823525 | 1 | 60 | 150 | Fe3+_ion
6 | 315.5048 | 0.0549805 | -0.0091272 | 10 | 1.823525 | 1 | 60 | 150 | Fe3+_ion
6 | 252.4038 | 0.0561768 | -0.0098364 | 10 | 1.823525 | 1 | 60 | 150 | Fe3+_ion
6 | 198.6229 | 0.0576027 | -0.0106601 | 10 | 1.823525 | 1 | 60 | 150 | Fe3+_ion
6 | 158.3615 | 0.0590712 | -0.0115007 | 10 | 1.823525 | 1 | 60 | 150 | Fe3+_ion
6 | 125.558 | 0.0606866 | -0.0124206 | 10 | 1.823525 | 1 | 60 | 150 | Fe3+_ion
6 | 100.4464 | 0.0623916 | -0.013342 | 10 | 1.823525 | 1 | 60 | 150 | Fe3+_ion
6 | 79.00281 | 0.0643913 | -0.0143831 | 10 | 1.823525 | 1 | 60 | 150 | Fe3+_ion
6 | 63.3446 | 0.0663927 | -0.0153499 | 10 | 1.823525 | 1 | 60 | 150 | Fe3+_ion
6 | 50.22321 | 0.0686473 | -0.0163618 | 10 | 1.823525 | 1 | 60 | 150 | Fe3+_ion
6 | 38.42213 | 0.0714157 | -0.0175735 | 10 | 1.823525 | 1 | 60 | 150 | Fe3+_ion
6 | 31.25 | 0.0736153 | -0.0185844 | 10 | 1.823525 | 1 | 60 | 150 | Fe3+_ion
6 | 24.93351 | 0.0762665 | -0.0196053 | 10 | 1.823525 | 1 | 60 | 150 | Fe3+_ion
6 | 19.86229 | 0.0795408 | -0.0205981 | 10 | 1.823525 | 1 | 60 | 150 | Fe3+_ion
6 | 15.625 | 0.0827364 | -0.0218442 | 10 | 1.823525 | 1 | 60 | 150 | Fe3+_ion
6 | 12.40079 | 0.0856702 | -0.0231901 | 10 | 1.823525 | 1 | 60 | 150 | Fe3+_ion
6 | 9.93114 | 0.0888477 | -0.0244445 | 10 | 1.823525 | 1 | 60 | 150 | Fe3+_ion
6 | 7.944915 | 0.0922702 | -0.0257555 | 10 | 1.823525 | 1 | 60 | 150 | Fe3+_ion
6 | 6.317385 | 0.096006 | -0.0270323 | 10 | 1.823525 | 1 | 60 | 150 | Fe3+_ion
6 | 5.008013 | 0.100063 | -0.0282035 | 10 | 1.823525 | 1 | 60 | 150 | Fe3+_ion
6 | 3.945707 | 0.1044147 | -0.0292965 | 10 | 1.823525 | 1 | 60 | 150 | Fe3+_ion
6 | 3.158693 | 0.108893 | -0.0299966 | 10 | 1.823525 | 1 | 60 | 150 | Fe3+_ion
6 | 2.504006 | 0.1136038 | -0.0303378 | 10 | 1.823525 | 1 | 60 | 150 | Fe3+_ion
6 | 1.998082 | 0.1180163 | -0.0303452 | 10 | 1.823525 | 1 | 60 | 150 | Fe3+_ion
6 | 1.584686 | 0.1229454 | -0.0302208 | 10 | 1.823525 | 1 | 60 | 150 | Fe3+_ion
6 | 1.266892 | 0.127727 | -0.0298032 | 10 | 1.823525 | 1 | 60 | 150 | Fe3+_ion
6 | 0.999041 | 0.1326576 | -0.0287773 | 10 | 1.823525 | 1 | 60 | 150 | Fe3+_ion
6 | 0.7923428 | 0.1373635 | -0.0275544 | 10 | 1.823525 | 1 | 60 | 150 | Fe3+_ion
6 | 0.6334459 | 0.141717 | -0.0259785 | 10 | 1.823525 | 1 | 60 | 150 | Fe3+_ion
6 | 0.5040323 | 0.1459565 | -0.0240852 | 10 | 1.823525 | 1 | 60 | 150 | Fe3+_ion
6 | 0.400641 | 0.1497344 | -0.0215154 | 10 | 1.823525 | 1 | 60 | 150 | Fe3+_ion
6 | 0.316723 | 0.1530309 | -0.0186045 | 10 | 1.823525 | 1 | 60 | 150 | Fe3+_ion
6 | 0.2520161 | 0.1555703 | -0.0152881 | 10 | 1.823525 | 1 | 60 | 150 | Fe3+_ion
6 | 0.2003205 | 0.15724 | -0.0118287 | 10 | 1.823525 | 1 | 60 | 150 | Fe3+_ion
6 | 0.1588983 | 0.1582351 | -0.0079975 | 10 | 1.823525 | 1 | 60 | 150 | Fe3+_ion
6 | 0.1260081 | 0.1581997 | -0.0042538 | 10 | 1.823525 | 1 | 60 | 150 | Fe3+_ion
6 | 0.1001603 | 0.1572898 | -0.0006393 | 10 | 1.823525 | 1 | 60 | 150 | Fe3+_ion
6 | 0.0794492 | 0.1554935 | 0.0027793 | 10 | 1.823525 | 1 | 60 | 150 | Fe3+_ion
6 | 0.0631739 | 0.1531511 | 0.0059436 | 10 | 1.823525 | 1 | 60 | 150 | Fe3+_ion
6 | 0.0501337 | 0.1504739 | 0.0086583 | 10 | 1.823525 | 1 | 60 | 150 | Fe3+_ion
6 | 0.0398258 | 0.1472955 | 0.0107715 | 10 | 1.823525 | 1 | 60 | 150 | Fe3+_ion
6 | 0.0316296 | 0.1441805 | 0.0124288 | 10 | 1.823525 | 1 | 60 | 150 | Fe3+_ion
6 | 0.0251206 | 0.1410761 | 0.0135686 | 10 | 1.823525 | 1 | 60 | 150 | Fe3+_ion
6 | 0.0199553 | 0.1379832 | 0.0145792 | 10 | 1.823525 | 1 | 60 | 150 | Fe3+_ion
6 | 0.0158522 | 0.1349691 | 0.0152133 | 10 | 1.823525 | 1 | 60 | 150 | Fe3+_ion
6 | 0.0125907 | 0.1321163 | 0.0157496 | 10 | 1.823525 | 1 | 60 | 150 | Fe3+_ion
6 | 0.0100011 | 0.1292245 | 0.0160777 | 10 | 1.823525 | 1 | 60 | 150 | Fe3+_ion