## Sheet1
Time(h) | Freq | Zreal | Zimag | ppm | mean_voltage | current | temperature | flow | Label
0 | 20000 | 0.03929486 | -0.0002469784 | 2 | 1.751891 | 1 | 60 | 150 | Fe3+_ion
0 | 15890 | 0.03972746 | -0.0004447834 | 2 | 1.751891 | 1 | 60 | 150 | Fe3+_ion
0 | 12619 | 0.04018857 | -0.0005781548 | 2 | 1.751891 | 1 | 60 | 150 | Fe3+_ion
0 | 10020 | 0.0407154 | -0.0006315088 | 2 | 1.751891 | 1 | 60 | 150 | Fe3+_ion
0 | 7962 | 0.0412741 | -0.0006795352 | 2 | 1.751891 | 1 | 60 | 150 | Fe3+_ion
0 | 6324.6 | 0.04187157 | -0.0006754702 | 2 | 1.751891 | 1 | 60 | 150 | Fe3+_ion
0 | 5023.8 | 0.0424721 | -0.0007351497 | 2 | 1.751891 | 1 | 60 | 150 | Fe3+_ion
0 | 3991 | 0.04297685 | -0.0008447772 | 2 | 1.751891 | 1 | 60 | 150 | Fe3+_ion
0 | 3169.8 | 0.04338925 | -0.0009035133 | 2 | 1.751891 | 1 | 60 | 150 | Fe3+_ion
0 | 2517.9 | 0.04372028 | -0.001025114 | 2 | 1.751891 | 1 | 60 | 150 | Fe3+_ion
0 | 2000 | 0.04400665 | -0.001116619 | 2 | 1.751891 | 1 | 60 | 150 | Fe3+_ion
0 | 1588.7 | 0.04419833 | -0.001175042 | 2 | 1.751891 | 1 | 60 | 150 | Fe3+_ion
0 | 1261.9 | 0.04441274 | -0.001287008 | 2 | 1.751891 | 1 | 60 | 150 | Fe3+_ion
0 | 1002.4 | 0.04459377 | -0.001428027 | 2 | 1.751891 | 1 | 60 | 150 | Fe3+_ion
0 | 796.21 | 0.04479671 | -0.001576562 | 2 | 1.751891 | 1 | 60 | 150 | Fe3+_ion
0 | 632.46 | 0.04501046 | -0.001781088 | 2 | 1.751891 | 1 | 60 | 150 | Fe3+_ion
0 | 502.38 | 0.04524962 | -0.001936893 | 2 | 1.751891 | 1 | 60 | 150 | Fe3+_ion
0 | 399.05 | 0.04551092 | -0.002126291 | 2 | 1.751891 | 1 | 60 | 150 | Fe3+_ion
0 | 316.98 | 0.0457818 | -0.002339635 | 2 | 1.751891 | 1 | 60 | 150 | Fe3+_ion
0 | 251.79 | 0.04613369 | -0.0026144 | 2 | 1.751891 | 1 | 60 | 150 | Fe3+_ion
0 | 200 | 0.04642069 | -0.00285505 | 2 | 1.751891 | 1 | 60 | 150 | Fe3+_ion
0 | 158.87 | 0.04682081 | -0.003154002 | 2 | 1.751891 | 1 | 60 | 150 | Fe3+_ion
0 | 126.19 | 0.04726064 | -0.003500011 | 2 | 1.751891 | 1 | 60 | 150 | Fe3+_ion
0 | 100.24 | 0.04778913 | -0.003860258 | 2 | 1.751891 | 1 | 60 | 150 | Fe3+_ion
0 | 79.621 | 0.04839823 | -0.004227312 | 2 | 1.751891 | 1 | 60 | 150 | Fe3+_ion
0 | 63.246 | 0.04906897 | -0.004602701 | 2 | 1.751891 | 1 | 60 | 150 | Fe3+_ion
0 | 50.238 | 0.04983257 | -0.004942397 | 2 | 1.751891 | 1 | 60 | 150 | Fe3+_ion
0 | 39.905 | 0.05065593 | -0.005256763 | 2 | 1.751891 | 1 | 60 | 150 | Fe3+_ion
0 | 31.698 | 0.05153179 | -0.005536909 | 2 | 1.751891 | 1 | 60 | 150 | Fe3+_ion
0 | 25.179 | 0.052513 | -0.005760376 | 2 | 1.751891 | 1 | 60 | 150 | Fe3+_ion
0 | 20 | 0.0536406 | -0.005936863 | 2 | 1.751891 | 1 | 60 | 150 | Fe3+_ion
0 | 15.887 | 0.05495362 | -0.006065377 | 2 | 1.751891 | 1 | 60 | 150 | Fe3+_ion
0 | 12.619 | 0.05588938 | -0.00619687 | 2 | 1.751891 | 1 | 60 | 150 | Fe3+_ion
0 | 10.024 | 0.05696641 | -0.00649793 | 2 | 1.751891 | 1 | 60 | 150 | Fe3+_ion
0 | 7.9621 | 0.05790358 | -0.00669895 | 2 | 1.751891 | 1 | 60 | 150 | Fe3+_ion
0 | 6.3246 | 0.05922013 | -0.006981593 | 2 | 1.751891 | 1 | 60 | 150 | Fe3+_ion
0 | 5.0238 | 0.06029053 | -0.007425159 | 2 | 1.751891 | 1 | 60 | 150 | Fe3+_ion
0 | 3.9905 | 0.06155841 | -0.00760172 | 2 | 1.751891 | 1 | 60 | 150 | Fe3+_ion
0 | 3.1698 | 0.06292964 | -0.007936006 | 2 | 1.751891 | 1 | 60 | 150 | Fe3+_ion
0 | 2.5179 | 0.06420036 | -0.008133936 | 2 | 1.751891 | 1 | 60 | 150 | Fe3+_ion
0 | 2 | 0.06562469 | -0.008443448 | 2 | 1.751891 | 1 | 60 | 150 | Fe3+_ion
0 | 1.5887 | 0.06715613 | -0.008736773 | 2 | 1.751891 | 1 | 60 | 150 | Fe3+_ion
0 | 1.2619 | 0.06854118 | -0.008753355 | 2 | 1.751891 | 1 | 60 | 150 | Fe3+_ion
0 | 1.0024 | 0.07016211 | -0.008923617 | 2 | 1.751891 | 1 | 60 | 150 | Fe3+_ion
0 | 0.79621 | 0.07166271 | -0.009046844 | 2 | 1.751891 | 1 | 60 | 150 | Fe3+_ion
0 | 0.63246 | 0.07348834 | -0.008745159 | 2 | 1.751891 | 1 | 60 | 150 | Fe3+_ion
0 | 0.50238 | 0.07473699 | -0.00866505 | 2 | 1.751891 | 1 | 60 | 150 | Fe3+_ion
0 | 0.39905 | 0.07623131 | -0.008406871 | 2 | 1.751891 | 1 | 60 | 150 | Fe3+_ion
0 | 0.31623 | 0.07760896 | -0.007961521 | 2 | 1.751891 | 1 | 60 | 150 | Fe3+_ion
0 | 0.25119 | 0.07885167 | -0.007622184 | 2 | 1.751891 | 1 | 60 | 150 | Fe3+_ion
0 | 0.2 | 0.07984936 | -0.007149767 | 2 | 1.751891 | 1 | 60 | 150 | Fe3+_ion
0 | 0.15849 | 0.0808797 | -0.006423363 | 2 | 1.751891 | 1 | 60 | 150 | Fe3+_ion
0 | 0.12619 | 0.08133101 | -0.00583789 | 2 | 1.751891 | 1 | 60 | 150 | Fe3+_ion
0 | 0.1 | 0.08193696 | -0.004868688 | 2 | 1.751891 | 1 | 60 | 150 | Fe3+_ion
0 | 0.079621 | 0.08207223 | -0.004289096 | 2 | 1.751891 | 1 | 60 | 150 | Fe3+_ion
0 | 0.063246 | 0.08209516 | -0.003605924 | 2 | 1.751891 | 1 | 60 | 150 | Fe3+_ion
0 | 0.050238 | 0.08201663 | -0.002647447 | 2 | 1.751891 | 1 | 60 | 150 | Fe3+_ion
0 | 0.039905 | 0.081601 | -0.002091091 | 2 | 1.751891 | 1 | 60 | 150 | Fe3+_ion
0 | 0.031698 | 0.08136975 | -0.00158523 | 2 | 1.751891 | 1 | 60 | 150 | Fe3+_ion
0 | 0.025179 | 0.08057764 | -0.001144962 | 2 | 1.751891 | 1 | 60 | 150 | Fe3+_ion
0 | 0.02 | 0.08033126 | -0.000481752 | 2 | 1.751891 | 1 | 60 | 150 | Fe3+_ion
0 | 0.015887 | 0.07974513 | -5.457509e-05 | 2 | 1.751891 | 1 | 60 | 150 | Fe3+_ion
0 | 0.012619 | 0.0797653 | 0.0001136193 | 2 | 1.751891 | 1 | 60 | 150 | Fe3+_ion
0 | 0.010024 | 0.07901596 | 0.0003923157 | 2 | 1.751891 | 1 | 60 | 150 | Fe3+_ion
2 | 20000 | 0.0001096142 | 0.001816745 | 2 | 1.766752 | 1 | 60 | 150 | Fe3+_ion
2 | 15890 | 0.0403326 | -0.0004890371 | 2 | 1.766752 | 1 | 60 | 150 | Fe3+_ion
2 | 12619 | 0.04071168 | -0.0006026142 | 2 | 1.766752 | 1 | 60 | 150 | Fe3+_ion
2 | 10020 | 0.04115686 | -0.0006455114 | 2 | 1.766752 | 1 | 60 | 150 | Fe3+_ion
2 | 7962 | 0.04176621 | -0.0007053059 | 2 | 1.766752 | 1 | 60 | 150 | Fe3+_ion
2 | 6324.6 | 0.04240742 | -0.0007078433 | 2 | 1.766752 | 1 | 60 | 150 | Fe3+_ion
2 | 5023.8 | 0.04319912 | -0.0007966961 | 2 | 1.766752 | 1 | 60 | 150 | Fe3+_ion
2 | 3991 | 0.04395181 | -0.000924251 | 2 | 1.766752 | 1 | 60 | 150 | Fe3+_ion
2 | 3169.8 | 0.04447469 | -0.001043019 | 2 | 1.766752 | 1 | 60 | 150 | Fe3+_ion
2 | 2517.9 | 0.04490618 | -0.001207436 | 2 | 1.766752 | 1 | 60 | 150 | Fe3+_ion
2 | 2000 | 0.04529203 | -0.001345782 | 2 | 1.766752 | 1 | 60 | 150 | Fe3+_ion
2 | 1588.7 | 0.04555493 | -0.001441048 | 2 | 1.766752 | 1 | 60 | 150 | Fe3+_ion
2 | 1261.9 | 0.04579222 | -0.001603084 | 2 | 1.766752 | 1 | 60 | 150 | Fe3+_ion
2 | 1002.4 | 0.04604982 | -0.001796636 | 2 | 1.766752 | 1 | 60 | 150 | Fe3+_ion
2 | 796.21 | 0.04630991 | -0.001974604 | 2 | 1.766752 | 1 | 60 | 150 | Fe3+_ion
2 | 632.46 | 0.04658494 | -0.002192289 | 2 | 1.766752 | 1 | 60 | 150 | Fe3+_ion
2 | 502.38 | 0.04688522 | -0.002432043 | 2 | 1.766752 | 1 | 60 | 150 | Fe3+_ion
2 | 399.05 | 0.04722689 | -0.002669501 | 2 | 1.766752 | 1 | 60 | 150 | Fe3+_ion
2 | 316.98 | 0.0475811 | -0.00296148 | 2 | 1.766752 | 1 | 60 | 150 | Fe3+_ion
2 | 251.79 | 0.04796456 | -0.003250459 | 2 | 1.766752 | 1 | 60 | 150 | Fe3+_ion
2 | 200 | 0.04836779 | -0.003597539 | 2 | 1.766752 | 1 | 60 | 150 | Fe3+_ion
2 | 158.87 | 0.0488789 | -0.0039718 | 2 | 1.766752 | 1 | 60 | 150 | Fe3+_ion
2 | 126.19 | 0.04940549 | -0.004384796 | 2 | 1.766752 | 1 | 60 | 150 | Fe3+_ion
2 | 100.24 | 0.05002626 | -0.004834403 | 2 | 1.766752 | 1 | 60 | 150 | Fe3+_ion
2 | 79.621 | 0.05073957 | -0.005309867 | 2 | 1.766752 | 1 | 60 | 150 | Fe3+_ion
2 | 63.246 | 0.05153182 | -0.005801016 | 2 | 1.766752 | 1 | 60 | 150 | Fe3+_ion
2 | 50.238 | 0.05245108 | -0.006283339 | 2 | 1.766752 | 1 | 60 | 150 | Fe3+_ion
2 | 39.905 | 0.05346103 | -0.006771127 | 2 | 1.766752 | 1 | 60 | 150 | Fe3+_ion
2 | 31.698 | 0.05452102 | -0.007241151 | 2 | 1.766752 | 1 | 60 | 150 | Fe3+_ion
2 | 25.179 | 0.05573786 | -0.007687605 | 2 | 1.766752 | 1 | 60 | 150 | Fe3+_ion
2 | 20 | 0.05719957 | -0.00808044 | 2 | 1.766752 | 1 | 60 | 150 | Fe3+_ion
2 | 15.887 | 0.05898891 | -0.008391167 | 2 | 1.766752 | 1 | 60 | 150 | Fe3+_ion
2 | 12.619 | 0.06056449 | -0.008806878 | 2 | 1.766752 | 1 | 60 | 150 | Fe3+_ion
2 | 10.024 | 0.06200545 | -0.009270622 | 2 | 1.766752 | 1 | 60 | 150 | Fe3+_ion
2 | 7.9621 | 0.06352548 | -0.009663589 | 2 | 1.766752 | 1 | 60 | 150 | Fe3+_ion
2 | 6.3246 | 0.06511138 | -0.01025543 | 2 | 1.766752 | 1 | 60 | 150 | Fe3+_ion
2 | 5.0238 | 0.06709229 | -0.01062298 | 2 | 1.766752 | 1 | 60 | 150 | Fe3+_ion
2 | 3.9905 | 0.06887198 | -0.01113409 | 2 | 1.766752 | 1 | 60 | 150 | Fe3+_ion
2 | 3.1698 | 0.07075579 | -0.01147803 | 2 | 1.766752 | 1 | 60 | 150 | Fe3+_ion
2 | 2.5179 | 0.0729564 | -0.01185292 | 2 | 1.766752 | 1 | 60 | 150 | Fe3+_ion
2 | 2 | 0.07493478 | -0.01222488 | 2 | 1.766752 | 1 | 60 | 150 | Fe3+_ion
2 | 1.5887 | 0.07701102 | -0.01251484 | 2 | 1.766752 | 1 | 60 | 150 | Fe3+_ion
2 | 1.2619 | 0.07927318 | -0.01269115 | 2 | 1.766752 | 1 | 60 | 150 | Fe3+_ion
2 | 1.0024 | 0.08130196 | -0.01266148 | 2 | 1.766752 | 1 | 60 | 150 | Fe3+_ion
2 | 0.79621 | 0.08330612 | -0.01265617 | 2 | 1.766752 | 1 | 60 | 150 | Fe3+_ion
2 | 0.63246 | 0.08587916 | -0.01235184 | 2 | 1.766752 | 1 | 60 | 150 | Fe3+_ion
2 | 0.50238 | 0.08777366 | -0.01203079 | 2 | 1.766752 | 1 | 60 | 150 | Fe3+_ion
2 | 0.39905 | 0.08966846 | -0.01174085 | 2 | 1.766752 | 1 | 60 | 150 | Fe3+_ion
2 | 0.31623 | 0.09120947 | -0.01113994 | 2 | 1.766752 | 1 | 60 | 150 | Fe3+_ion
2 | 0.25119 | 0.09279408 | -0.0104092 | 2 | 1.766752 | 1 | 60 | 150 | Fe3+_ion
2 | 0.2 | 0.09407449 | -0.00966431 | 2 | 1.766752 | 1 | 60 | 150 | Fe3+_ion
2 | 0.15849 | 0.09498108 | -0.008623533 | 2 | 1.766752 | 1 | 60 | 150 | Fe3+_ion
2 | 0.12619 | 0.09562742 | -0.00750126 | 2 | 1.766752 | 1 | 60 | 150 | Fe3+_ion
2 | 0.1 | 0.09617739 | -0.006601162 | 2 | 1.766752 | 1 | 60 | 150 | Fe3+_ion
2 | 0.079621 | 0.09604031 | -0.005608142 | 2 | 1.766752 | 1 | 60 | 150 | Fe3+_ion
2 | 0.063246 | 0.09610291 | -0.004462669 | 2 | 1.766752 | 1 | 60 | 150 | Fe3+_ion
2 | 0.050238 | 0.09521111 | -0.003285524 | 2 | 1.766752 | 1 | 60 | 150 | Fe3+_ion
2 | 0.039905 | 0.09537422 | -0.002532753 | 2 | 1.766752 | 1 | 60 | 150 | Fe3+_ion
2 | 0.031698 | 0.09417727 | -0.001739369 | 2 | 1.766752 | 1 | 60 | 150 | Fe3+_ion
2 | 0.025179 | 0.09356067 | -0.0007729933 | 2 | 1.766752 | 1 | 60 | 150 | Fe3+_ion
2 | 0.02 | 0.09293001 | -0.0001555986 | 2 | 1.766752 | 1 | 60 | 150 | Fe3+_ion
2 | 0.015887 | 0.0917609 | 0.0002742775 | 2 | 1.766752 | 1 | 60 | 150 | Fe3+_ion
2 | 0.012619 | 0.09136788 | 0.0005403574 | 2 | 1.766752 | 1 | 60 | 150 | Fe3+_ion
2 | 0.010024 | 0.09079471 | 0.001111761 | 2 | 1.766752 | 1 | 60 | 150 | Fe3+_ion
4 | 20000 | -0.001846986 | -0.002976654 | 2 | 1.774208 | 1 | 60 | 150 | Fe3+_ion
4 | 15890 | 0.04029184 | -0.0004931786 | 2 | 1.774208 | 1 | 60 | 150 | Fe3+_ion
4 | 12619 | 0.04081956 | -0.0006277514 | 2 | 1.774208 | 1 | 60 | 150 | Fe3+_ion
4 | 10020 | 0.04145888 | -0.0006641532 | 2 | 1.774208 | 1 | 60 | 150 | Fe3+_ion
4 | 7962 | 0.04224956 | -0.0007109042 | 2 | 1.774208 | 1 | 60 | 150 | Fe3+_ion
4 | 6324.6 | 0.04312947 | -0.000783491 | 2 | 1.774208 | 1 | 60 | 150 | Fe3+_ion
4 | 5023.8 | 0.04413183 | -0.0008980233 | 2 | 1.774208 | 1 | 60 | 150 | Fe3+_ion
4 | 3991 | 0.04497042 | -0.001074105 | 2 | 1.774208 | 1 | 60 | 150 | Fe3+_ion
4 | 3169.8 | 0.04564534 | -0.001258575 | 2 | 1.774208 | 1 | 60 | 150 | Fe3+_ion
4 | 2517.9 | 0.04619446 | -0.001483992 | 2 | 1.774208 | 1 | 60 | 150 | Fe3+_ion
4 | 2000 | 0.04659957 | -0.001654536 | 2 | 1.774208 | 1 | 60 | 150 | Fe3+_ion
4 | 1588.7 | 0.04692895 | -0.00185328 | 2 | 1.774208 | 1 | 60 | 150 | Fe3+_ion
4 | 1261.9 | 0.04726785 | -0.002085994 | 2 | 1.774208 | 1 | 60 | 150 | Fe3+_ion
4 | 1002.4 | 0.0475907 | -0.002292681 | 2 | 1.774208 | 1 | 60 | 150 | Fe3+_ion
4 | 796.21 | 0.04792962 | -0.002562728 | 2 | 1.774208 | 1 | 60 | 150 | Fe3+_ion
4 | 632.46 | 0.04829262 | -0.002852271 | 2 | 1.774208 | 1 | 60 | 150 | Fe3+_ion
4 | 502.38 | 0.04869354 | -0.00316936 | 2 | 1.774208 | 1 | 60 | 150 | Fe3+_ion
4 | 399.05 | 0.04912054 | -0.003496174 | 2 | 1.774208 | 1 | 60 | 150 | Fe3+_ion
4 | 316.98 | 0.04954876 | -0.003853441 | 2 | 1.774208 | 1 | 60 | 150 | Fe3+_ion
4 | 251.79 | 0.05007535 | -0.004193397 | 2 | 1.774208 | 1 | 60 | 150 | Fe3+_ion
4 | 200 | 0.05060714 | -0.004635472 | 2 | 1.774208 | 1 | 60 | 150 | Fe3+_ion
4 | 158.87 | 0.0512144 | -0.005121021 | 2 | 1.774208 | 1 | 60 | 150 | Fe3+_ion
4 | 126.19 | 0.05186562 | -0.005656373 | 2 | 1.774208 | 1 | 60 | 150 | Fe3+_ion
4 | 100.24 | 0.05262785 | -0.006244261 | 2 | 1.774208 | 1 | 60 | 150 | Fe3+_ion
4 | 79.621 | 0.0535068 | -0.006879052 | 2 | 1.774208 | 1 | 60 | 150 | Fe3+_ion
4 | 63.246 | 0.0544962 | -0.007557401 | 2 | 1.774208 | 1 | 60 | 150 | Fe3+_ion
4 | 50.238 | 0.05565284 | -0.008270263 | 2 | 1.774208 | 1 | 60 | 150 | Fe3+_ion
4 | 39.905 | 0.05692696 | -0.00899349 | 2 | 1.774208 | 1 | 60 | 150 | Fe3+_ion
4 | 31.698 | 0.05830126 | -0.009726152 | 2 | 1.774208 | 1 | 60 | 150 | Fe3+_ion
4 | 25.179 | 0.05991488 | -0.01043508 | 2 | 1.774208 | 1 | 60 | 150 | Fe3+_ion
4 | 20 | 0.06192344 | -0.0110821 | 2 | 1.774208 | 1 | 60 | 150 | Fe3+_ion
4 | 15.887 | 0.06446575 | -0.01162194 | 2 | 1.774208 | 1 | 60 | 150 | Fe3+_ion
4 | 12.619 | 0.06647507 | -0.01230177 | 2 | 1.774208 | 1 | 60 | 150 | Fe3+_ion
4 | 10.024 | 0.06860446 | -0.01296855 | 2 | 1.774208 | 1 | 60 | 150 | Fe3+_ion
4 | 7.9621 | 0.07080705 | -0.01368188 | 2 | 1.774208 | 1 | 60 | 150 | Fe3+_ion
4 | 6.3246 | 0.07335768 | -0.01422723 | 2 | 1.774208 | 1 | 60 | 150 | Fe3+_ion
4 | 5.0238 | 0.07571375 | -0.01497372 | 2 | 1.774208 | 1 | 60 | 150 | Fe3+_ion
4 | 3.9905 | 0.07828839 | -0.01548953 | 2 | 1.774208 | 1 | 60 | 150 | Fe3+_ion
4 | 3.1698 | 0.08107989 | -0.01595924 | 2 | 1.774208 | 1 | 60 | 150 | Fe3+_ion
4 | 2.5179 | 0.08397649 | -0.01633687 | 2 | 1.774208 | 1 | 60 | 150 | Fe3+_ion
4 | 2 | 0.08666529 | -0.01675985 | 2 | 1.774208 | 1 | 60 | 150 | Fe3+_ion
4 | 1.5887 | 0.0892416 | -0.0168701 | 2 | 1.774208 | 1 | 60 | 150 | Fe3+_ion
4 | 1.2619 | 0.091924 | -0.01677001 | 2 | 1.774208 | 1 | 60 | 150 | Fe3+_ion
4 | 1.0024 | 0.09463369 | -0.01676031 | 2 | 1.774208 | 1 | 60 | 150 | Fe3+_ion
4 | 0.79621 | 0.0972099 | -0.0165132 | 2 | 1.774208 | 1 | 60 | 150 | Fe3+_ion
4 | 0.63246 | 0.1003588 | -0.01583262 | 2 | 1.774208 | 1 | 60 | 150 | Fe3+_ion
4 | 0.50238 | 0.102457 | -0.01534745 | 2 | 1.774208 | 1 | 60 | 150 | Fe3+_ion
4 | 0.39905 | 0.1044064 | -0.01471877 | 2 | 1.774208 | 1 | 60 | 150 | Fe3+_ion
4 | 0.31623 | 0.1065125 | -0.01379308 | 2 | 1.774208 | 1 | 60 | 150 | Fe3+_ion
4 | 0.25119 | 0.1080776 | -0.01291829 | 2 | 1.774208 | 1 | 60 | 150 | Fe3+_ion
4 | 0.2 | 0.1095174 | -0.01185045 | 2 | 1.774208 | 1 | 60 | 150 | Fe3+_ion
4 | 0.15849 | 0.1103999 | -0.0104172 | 2 | 1.774208 | 1 | 60 | 150 | Fe3+_ion
4 | 0.12619 | 0.1111243 | -0.009212393 | 2 | 1.774208 | 1 | 60 | 150 | Fe3+_ion
4 | 0.1 | 0.1112405 | -0.007900512 | 2 | 1.774208 | 1 | 60 | 150 | Fe3+_ion
4 | 0.079621 | 0.1109593 | -0.006424835 | 2 | 1.774208 | 1 | 60 | 150 | Fe3+_ion
4 | 0.063246 | 0.1105808 | -0.005032489 | 2 | 1.774208 | 1 | 60 | 150 | Fe3+_ion
4 | 0.050238 | 0.109767 | -0.003601873 | 2 | 1.774208 | 1 | 60 | 150 | Fe3+_ion
4 | 0.039905 | 0.1089428 | -0.00251155 | 2 | 1.774208 | 1 | 60 | 150 | Fe3+_ion
4 | 0.031698 | 0.1077739 | -0.001522812 | 2 | 1.774208 | 1 | 60 | 150 | Fe3+_ion
4 | 0.025179 | 0.1064017 | -0.0007032584 | 2 | 1.774208 | 1 | 60 | 150 | Fe3+_ion
4 | 0.02 | 0.1053219 | 0.0002493509 | 2 | 1.774208 | 1 | 60 | 150 | Fe3+_ion
4 | 0.015887 | 0.1043905 | 0.0009072177 | 2 | 1.774208 | 1 | 60 | 150 | Fe3+_ion
4 | 0.012619 | 0.1027757 | 0.001408703 | 2 | 1.774208 | 1 | 60 | 150 | Fe3+_ion
4 | 0.010024 | 0.1021537 | 0.00211033 | 2 | 1.774208 | 1 | 60 | 150 | Fe3+_ion
6 | 20000 | -0.00211215 | 0.002266653 | 2 | 1.779673 | 1 | 60 | 150 | Fe3+_ion
6 | 15890 | 0.04085857 | -0.0005236919 | 2 | 1.779673 | 1 | 60 | 150 | Fe3+_ion
6 | 12619 | 0.04138328 | -0.0006604114 | 2 | 1.779673 | 1 | 60 | 150 | Fe3+_ion
6 | 10020 | 0.04209217 | -0.0007026246 | 2 | 1.779673 | 1 | 60 | 150 | Fe3+_ion
6 | 7962 | 0.04291754 | -0.0007860106 | 2 | 1.779673 | 1 | 60 | 150 | Fe3+_ion
6 | 6324.6 | 0.0438524 | -0.0008721302 | 2 | 1.779673 | 1 | 60 | 150 | Fe3+_ion
6 | 5023.8 | 0.04498476 | -0.00103411 | 2 | 1.779673 | 1 | 60 | 150 | Fe3+_ion
6 | 3991 | 0.04594088 | -0.001275931 | 2 | 1.779673 | 1 | 60 | 150 | Fe3+_ion
6 | 3169.8 | 0.04669896 | -0.001543474 | 2 | 1.779673 | 1 | 60 | 150 | Fe3+_ion
6 | 2517.9 | 0.04730463 | -0.00185831 | 2 | 1.779673 | 1 | 60 | 150 | Fe3+_ion
6 | 2000 | 0.0477572 | -0.002100883 | 2 | 1.779673 | 1 | 60 | 150 | Fe3+_ion
6 | 1588.7 | 0.04817658 | -0.002343335 | 2 | 1.779673 | 1 | 60 | 150 | Fe3+_ion
6 | 1261.9 | 0.04855759 | -0.00266052 | 2 | 1.779673 | 1 | 60 | 150 | Fe3+_ion
6 | 1002.4 | 0.04893866 | -0.002950139 | 2 | 1.779673 | 1 | 60 | 150 | Fe3+_ion
6 | 796.21 | 0.04935729 | -0.003259835 | 2 | 1.779673 | 1 | 60 | 150 | Fe3+_ion
6 | 632.46 | 0.04980192 | -0.003606823 | 2 | 1.779673 | 1 | 60 | 150 | Fe3+_ion
6 | 502.38 | 0.05028287 | -0.003979166 | 2 | 1.779673 | 1 | 60 | 150 | Fe3+_ion
6 | 399.05 | 0.05083569 | -0.004404021 | 2 | 1.779673 | 1 | 60 | 150 | Fe3+_ion
6 | 316.98 | 0.05139091 | -0.004803728 | 2 | 1.779673 | 1 | 60 | 150 | Fe3+_ion
6 | 251.79 | 0.05199594 | -0.005288861 | 2 | 1.779673 | 1 | 60 | 150 | Fe3+_ion
6 | 200 | 0.05267019 | -0.005805167 | 2 | 1.779673 | 1 | 60 | 150 | Fe3+_ion
6 | 158.87 | 0.05337634 | -0.006390789 | 2 | 1.779673 | 1 | 60 | 150 | Fe3+_ion
6 | 126.19 | 0.05419624 | -0.007061749 | 2 | 1.779673 | 1 | 60 | 150 | Fe3+_ion
6 | 100.24 | 0.05513381 | -0.007807719 | 2 | 1.779673 | 1 | 60 | 150 | Fe3+_ion
6 | 79.621 | 0.05620188 | -0.008618153 | 2 | 1.779673 | 1 | 60 | 150 | Fe3+_ion
6 | 63.246 | 0.05738732 | -0.009476343 | 2 | 1.779673 | 1 | 60 | 150 | Fe3+_ion
6 | 50.238 | 0.05880718 | -0.01039525 | 2 | 1.779673 | 1 | 60 | 150 | Fe3+_ion
6 | 39.905 | 0.06038929 | -0.01133199 | 2 | 1.779673 | 1 | 60 | 150 | Fe3+_ion
6 | 31.698 | 0.06210337 | -0.012287 | 2 | 1.779673 | 1 | 60 | 150 | Fe3+_ion
6 | 25.179 | 0.06414813 | -0.01320654 | 2 | 1.779673 | 1 | 60 | 150 | Fe3+_ion
6 | 20 | 0.06673404 | -0.01405601 | 2 | 1.779673 | 1 | 60 | 150 | Fe3+_ion
6 | 15.887 | 0.07005172 | -0.0147804 | 2 | 1.779673 | 1 | 60 | 150 | Fe3+_ion
6 | 12.619 | 0.07263373 | -0.01558234 | 2 | 1.779673 | 1 | 60 | 150 | Fe3+_ion
6 | 10.024 | 0.07543249 | -0.01645128 | 2 | 1.779673 | 1 | 60 | 150 | Fe3+_ion
6 | 7.9621 | 0.07826326 | -0.01709702 | 2 | 1.779673 | 1 | 60 | 150 | Fe3+_ion
6 | 6.3246 | 0.08135625 | -0.01791742 | 2 | 1.779673 | 1 | 60 | 150 | Fe3+_ion
6 | 5.0238 | 0.08456441 | -0.01856954 | 2 | 1.779673 | 1 | 60 | 150 | Fe3+_ion
6 | 3.9905 | 0.08771756 | -0.01895229 | 2 | 1.779673 | 1 | 60 | 150 | Fe3+_ion
6 | 3.1698 | 0.09096228 | -0.01940493 | 2 | 1.779673 | 1 | 60 | 150 | Fe3+_ion
6 | 2.5179 | 0.09415391 | -0.0196658 | 2 | 1.779673 | 1 | 60 | 150 | Fe3+_ion
6 | 2 | 0.09753107 | -0.01979067 | 2 | 1.779673 | 1 | 60 | 150 | Fe3+_ion
6 | 1.5887 | 0.1005477 | -0.01978028 | 2 | 1.779673 | 1 | 60 | 150 | Fe3+_ion
6 | 1.2619 | 0.1035759 | -0.01959561 | 2 | 1.779673 | 1 | 60 | 150 | Fe3+_ion
6 | 1.0024 | 0.1063825 | -0.01935792 | 2 | 1.779673 | 1 | 60 | 150 | Fe3+_ion
6 | 0.79621 | 0.1091427 | -0.01878751 | 2 | 1.779673 | 1 | 60 | 150 | Fe3+_ion
6 | 0.63246 | 0.1122711 | -0.01791887 | 2 | 1.779673 | 1 | 60 | 150 | Fe3+_ion
6 | 0.50238 | 0.1145083 | -0.01715735 | 2 | 1.779673 | 1 | 60 | 150 | Fe3+_ion
6 | 0.39905 | 0.1169283 | -0.01625271 | 2 | 1.779673 | 1 | 60 | 150 | Fe3+_ion
6 | 0.31623 | 0.1188923 | -0.01536599 | 2 | 1.779673 | 1 | 60 | 150 | Fe3+_ion
6 | 0.25119 | 0.1203695 | -0.01418698 | 2 | 1.779673 | 1 | 60 | 150 | Fe3+_ion
6 | 0.2 | 0.1215613 | -0.01278319 | 2 | 1.779673 | 1 | 60 | 150 | Fe3+_ion
6 | 0.15849 | 0.1224821 | -0.01141897 | 2 | 1.779673 | 1 | 60 | 150 | Fe3+_ion
6 | 0.12619 | 0.1230533 | -0.009949011 | 2 | 1.779673 | 1 | 60 | 150 | Fe3+_ion
6 | 0.1 | 0.1232601 | -0.008213358 | 2 | 1.779673 | 1 | 60 | 150 | Fe3+_ion
6 | 0.079621 | 0.1230015 | -0.006666146 | 2 | 1.779673 | 1 | 60 | 150 | Fe3+_ion
6 | 0.063246 | 0.1221816 | -0.004960337 | 2 | 1.779673 | 1 | 60 | 150 | Fe3+_ion
6 | 0.050238 | 0.1215365 | -0.003497609 | 2 | 1.779673 | 1 | 60 | 150 | Fe3+_ion
6 | 0.039905 | 0.1201961 | -0.00211398 | 2 | 1.779673 | 1 | 60 | 150 | Fe3+_ion
6 | 0.031698 | 0.1185679 | -0.0009293175 | 2 | 1.779673 | 1 | 60 | 150 | Fe3+_ion
6 | 0.025179 | 0.1171889 | -3.689716e-05 | 2 | 1.779673 | 1 | 60 | 150 | Fe3+_ion
6 | 0.02 | 0.1156294 | 0.0008732672 | 2 | 1.779673 | 1 | 60 | 150 | Fe3+_ion
6 | 0.015887 | 0.1143588 | 0.001864176 | 2 | 1.779673 | 1 | 60 | 150 | Fe3+_ion
6 | 0.012619 | 0.1129486 | 0.002286451 | 2 | 1.779673 | 1 | 60 | 150 | Fe3+_ion
6 | 0.010024 | 0.1117313 | 0.002922766 | 2 | 1.779673 | 1 | 60 | 150 | Fe3+_ion