## Sheet1
Time(h) | Freq | Zreal | Zimag | ppm | mean_voltage | current | temperature | flow | Label
0 | 20000 | -0.002171978 | -0.001167939 | 2 | 1.814619 | 1 | 60 | 150 | Ni2+_ion
0 | 15890 | 0.04139717 | -0.001951316 | 2 | 1.814619 | 1 | 60 | 150 | Ni2+_ion
0 | 12619 | 0.04234388 | -0.001816907 | 2 | 1.814619 | 1 | 60 | 150 | Ni2+_ion
0 | 10020 | 0.04369167 | -0.001886921 | 2 | 1.814619 | 1 | 60 | 150 | Ni2+_ion
0 | 7962 | 0.0453363 | -0.001820234 | 2 | 1.814619 | 1 | 60 | 150 | Ni2+_ion
0 | 6324.6 | 0.0467705 | -0.002252125 | 2 | 1.814619 | 1 | 60 | 150 | Ni2+_ion
0 | 5023.8 | 0.04772816 | -0.002988657 | 2 | 1.814619 | 1 | 60 | 150 | Ni2+_ion
0 | 3991 | 0.04830911 | -0.003497882 | 2 | 1.814619 | 1 | 60 | 150 | Ni2+_ion
0 | 3169.8 | 0.04875741 | -0.003915174 | 2 | 1.814619 | 1 | 60 | 150 | Ni2+_ion
0 | 2517.9 | 0.04926805 | -0.004338209 | 2 | 1.814619 | 1 | 60 | 150 | Ni2+_ion
0 | 2000 | 0.04979965 | -0.004707266 | 2 | 1.814619 | 1 | 60 | 150 | Ni2+_ion
0 | 1588.7 | 0.05035575 | -0.005112077 | 2 | 1.814619 | 1 | 60 | 150 | Ni2+_ion
0 | 1261.9 | 0.0509539 | -0.005577129 | 2 | 1.814619 | 1 | 60 | 150 | Ni2+_ion
0 | 1002.4 | 0.05162189 | -0.006108184 | 2 | 1.814619 | 1 | 60 | 150 | Ni2+_ion
0 | 796.21 | 0.05234488 | -0.006661015 | 2 | 1.814619 | 1 | 60 | 150 | Ni2+_ion
0 | 632.46 | 0.053184 | -0.007247402 | 2 | 1.814619 | 1 | 60 | 150 | Ni2+_ion
0 | 502.38 | 0.05405892 | -0.007921349 | 2 | 1.814619 | 1 | 60 | 150 | Ni2+_ion
0 | 399.05 | 0.05505151 | -0.008623413 | 2 | 1.814619 | 1 | 60 | 150 | Ni2+_ion
0 | 316.98 | 0.0560448 | -0.009435208 | 2 | 1.814619 | 1 | 60 | 150 | Ni2+_ion
0 | 251.79 | 0.05713901 | -0.01035131 | 2 | 1.814619 | 1 | 60 | 150 | Ni2+_ion
0 | 200 | 0.05836536 | -0.01147231 | 2 | 1.814619 | 1 | 60 | 150 | Ni2+_ion
0 | 158.87 | 0.05974204 | -0.01273364 | 2 | 1.814619 | 1 | 60 | 150 | Ni2+_ion
0 | 126.19 | 0.06126778 | -0.01418373 | 2 | 1.814619 | 1 | 60 | 150 | Ni2+_ion
0 | 100.24 | 0.06311891 | -0.0158134 | 2 | 1.814619 | 1 | 60 | 150 | Ni2+_ion
0 | 79.621 | 0.06530498 | -0.01759818 | 2 | 1.814619 | 1 | 60 | 150 | Ni2+_ion
0 | 63.246 | 0.06780525 | -0.01949811 | 2 | 1.814619 | 1 | 60 | 150 | Ni2+_ion
0 | 50.238 | 0.07078563 | -0.02150451 | 2 | 1.814619 | 1 | 60 | 150 | Ni2+_ion
0 | 39.905 | 0.07409655 | -0.02354769 | 2 | 1.814619 | 1 | 60 | 150 | Ni2+_ion
0 | 31.698 | 0.07775236 | -0.02563318 | 2 | 1.814619 | 1 | 60 | 150 | Ni2+_ion
0 | 25.179 | 0.08206926 | -0.02762216 | 2 | 1.814619 | 1 | 60 | 150 | Ni2+_ion
0 | 20 | 0.08747577 | -0.02930928 | 2 | 1.814619 | 1 | 60 | 150 | Ni2+_ion
0 | 15.887 | 0.09436025 | -0.03040694 | 2 | 1.814619 | 1 | 60 | 150 | Ni2+_ion
0 | 12.619 | 0.1000364 | -0.03202472 | 2 | 1.814619 | 1 | 60 | 150 | Ni2+_ion
0 | 10.024 | 0.1058605 | -0.03372381 | 2 | 1.814619 | 1 | 60 | 150 | Ni2+_ion
0 | 7.9621 | 0.1122715 | -0.03510377 | 2 | 1.814619 | 1 | 60 | 150 | Ni2+_ion
0 | 6.3246 | 0.118839 | -0.03644394 | 2 | 1.814619 | 1 | 60 | 150 | Ni2+_ion
0 | 5.0238 | 0.1259193 | -0.03751499 | 2 | 1.814619 | 1 | 60 | 150 | Ni2+_ion
0 | 3.9905 | 0.133113 | -0.03810132 | 2 | 1.814619 | 1 | 60 | 150 | Ni2+_ion
0 | 3.1698 | 0.1406285 | -0.03809336 | 2 | 1.814619 | 1 | 60 | 150 | Ni2+_ion
0 | 2.5179 | 0.1475326 | -0.0376664 | 2 | 1.814619 | 1 | 60 | 150 | Ni2+_ion
0 | 2 | 0.1545687 | -0.03654518 | 2 | 1.814619 | 1 | 60 | 150 | Ni2+_ion
0 | 1.5887 | 0.1609731 | -0.03520651 | 2 | 1.814619 | 1 | 60 | 150 | Ni2+_ion
0 | 1.2619 | 0.1668884 | -0.03338753 | 2 | 1.814619 | 1 | 60 | 150 | Ni2+_ion
0 | 1.0024 | 0.172494 | -0.0308501 | 2 | 1.814619 | 1 | 60 | 150 | Ni2+_ion
0 | 0.79621 | 0.1775408 | -0.02829206 | 2 | 1.814619 | 1 | 60 | 150 | Ni2+_ion
0 | 0.63246 | 0.1834546 | -0.02391041 | 2 | 1.814619 | 1 | 60 | 150 | Ni2+_ion
0 | 0.50238 | 0.1873697 | -0.020258 | 2 | 1.814619 | 1 | 60 | 150 | Ni2+_ion
0 | 0.39905 | 0.1905213 | -0.01634321 | 2 | 1.814619 | 1 | 60 | 150 | Ni2+_ion
0 | 0.31623 | 0.1926324 | -0.01168786 | 2 | 1.814619 | 1 | 60 | 150 | Ni2+_ion
0 | 0.25119 | 0.1944492 | -0.00706294 | 2 | 1.814619 | 1 | 60 | 150 | Ni2+_ion
0 | 0.2 | 0.1950392 | -0.002624804 | 2 | 1.814619 | 1 | 60 | 150 | Ni2+_ion
0 | 0.15849 | 0.1945213 | 0.002224978 | 2 | 1.814619 | 1 | 60 | 150 | Ni2+_ion
0 | 0.12619 | 0.193402 | 0.006860683 | 2 | 1.814619 | 1 | 60 | 150 | Ni2+_ion
0 | 0.1 | 0.1910889 | 0.01139658 | 2 | 1.814619 | 1 | 60 | 150 | Ni2+_ion
0 | 0.079621 | 0.1884467 | 0.01545307 | 2 | 1.814619 | 1 | 60 | 150 | Ni2+_ion
0 | 0.063246 | 0.1845163 | 0.01877595 | 2 | 1.814619 | 1 | 60 | 150 | Ni2+_ion
0 | 0.050238 | 0.1807774 | 0.02188312 | 2 | 1.814619 | 1 | 60 | 150 | Ni2+_ion
0 | 0.039905 | 0.1765377 | 0.02428548 | 2 | 1.814619 | 1 | 60 | 150 | Ni2+_ion
0 | 0.031698 | 0.1724592 | 0.02541307 | 2 | 1.814619 | 1 | 60 | 150 | Ni2+_ion
0 | 0.025179 | 0.1682579 | 0.02672207 | 2 | 1.814619 | 1 | 60 | 150 | Ni2+_ion
0 | 0.02 | 0.1646882 | 0.02761934 | 2 | 1.814619 | 1 | 60 | 150 | Ni2+_ion
0 | 0.015887 | 0.1611985 | 0.02804567 | 2 | 1.814619 | 1 | 60 | 150 | Ni2+_ion
0 | 0.012619 | 0.1580305 | 0.02820322 | 2 | 1.814619 | 1 | 60 | 150 | Ni2+_ion
0 | 0.010024 | 0.155269 | 0.0283238 | 2 | 1.814619 | 1 | 60 | 150 | Ni2+_ion
2 | 20000 | -0.000803522 | -0.0006866581 | 2 | 1.876914 | 1 | 60 | 150 | Ni2+_ion
2 | 15890 | 0.04258903 | -0.002066058 | 2 | 1.876914 | 1 | 60 | 150 | Ni2+_ion
2 | 12619 | 0.04403556 | -0.002003183 | 2 | 1.876914 | 1 | 60 | 150 | Ni2+_ion
2 | 10020 | 0.04632463 | -0.002308458 | 2 | 1.876914 | 1 | 60 | 150 | Ni2+_ion
2 | 7962 | 0.04817714 | -0.003118328 | 2 | 1.876914 | 1 | 60 | 150 | Ni2+_ion
2 | 6324.6 | 0.04875254 | -0.003887553 | 2 | 1.876914 | 1 | 60 | 150 | Ni2+_ion
2 | 5023.8 | 0.04939779 | -0.004687375 | 2 | 1.876914 | 1 | 60 | 150 | Ni2+_ion
2 | 3991 | 0.05037501 | -0.005708202 | 2 | 1.876914 | 1 | 60 | 150 | Ni2+_ion
2 | 3169.8 | 0.05145144 | -0.006613955 | 2 | 1.876914 | 1 | 60 | 150 | Ni2+_ion
2 | 2517.9 | 0.05259756 | -0.007454948 | 2 | 1.876914 | 1 | 60 | 150 | Ni2+_ion
2 | 2000 | 0.05373774 | -0.008125761 | 2 | 1.876914 | 1 | 60 | 150 | Ni2+_ion
2 | 1588.7 | 0.05486523 | -0.008756897 | 2 | 1.876914 | 1 | 60 | 150 | Ni2+_ion
2 | 1261.9 | 0.05605155 | -0.009389467 | 2 | 1.876914 | 1 | 60 | 150 | Ni2+_ion
2 | 1002.4 | 0.05728994 | -0.01001369 | 2 | 1.876914 | 1 | 60 | 150 | Ni2+_ion
2 | 796.21 | 0.05853169 | -0.01064334 | 2 | 1.876914 | 1 | 60 | 150 | Ni2+_ion
2 | 632.46 | 0.0598585 | -0.01129216 | 2 | 1.876914 | 1 | 60 | 150 | Ni2+_ion
2 | 502.38 | 0.06123427 | -0.01195745 | 2 | 1.876914 | 1 | 60 | 150 | Ni2+_ion
2 | 399.05 | 0.06261821 | -0.01264383 | 2 | 1.876914 | 1 | 60 | 150 | Ni2+_ion
2 | 316.98 | 0.06404057 | -0.01340995 | 2 | 1.876914 | 1 | 60 | 150 | Ni2+_ion
2 | 251.79 | 0.06544389 | -0.01428634 | 2 | 1.876914 | 1 | 60 | 150 | Ni2+_ion
2 | 200 | 0.06700027 | -0.01538492 | 2 | 1.876914 | 1 | 60 | 150 | Ni2+_ion
2 | 158.87 | 0.06861948 | -0.016666 | 2 | 1.876914 | 1 | 60 | 150 | Ni2+_ion
2 | 126.19 | 0.07043779 | -0.01815815 | 2 | 1.876914 | 1 | 60 | 150 | Ni2+_ion
2 | 100.24 | 0.07251303 | -0.01992555 | 2 | 1.876914 | 1 | 60 | 150 | Ni2+_ion
2 | 79.621 | 0.07490309 | -0.02194554 | 2 | 1.876914 | 1 | 60 | 150 | Ni2+_ion
2 | 63.246 | 0.07763754 | -0.02417567 | 2 | 1.876914 | 1 | 60 | 150 | Ni2+_ion
2 | 50.238 | 0.08092225 | -0.02663728 | 2 | 1.876914 | 1 | 60 | 150 | Ni2+_ion
2 | 39.905 | 0.08465727 | -0.02927606 | 2 | 1.876914 | 1 | 60 | 150 | Ni2+_ion
2 | 31.698 | 0.08887864 | -0.03211967 | 2 | 1.876914 | 1 | 60 | 150 | Ni2+_ion
2 | 25.179 | 0.09399679 | -0.03498698 | 2 | 1.876914 | 1 | 60 | 150 | Ni2+_ion
2 | 20 | 0.1005247 | -0.03756601 | 2 | 1.876914 | 1 | 60 | 150 | Ni2+_ion
2 | 15.887 | 0.1089597 | -0.03943729 | 2 | 1.876914 | 1 | 60 | 150 | Ni2+_ion
2 | 12.619 | 0.1162827 | -0.04219166 | 2 | 1.876914 | 1 | 60 | 150 | Ni2+_ion
2 | 10.024 | 0.1237858 | -0.04491969 | 2 | 1.876914 | 1 | 60 | 150 | Ni2+_ion
2 | 7.9621 | 0.1325512 | -0.04756592 | 2 | 1.876914 | 1 | 60 | 150 | Ni2+_ion
2 | 6.3246 | 0.1416725 | -0.05026579 | 2 | 1.876914 | 1 | 60 | 150 | Ni2+_ion
2 | 5.0238 | 0.1516655 | -0.05202626 | 2 | 1.876914 | 1 | 60 | 150 | Ni2+_ion
2 | 3.9905 | 0.1620582 | -0.05351573 | 2 | 1.876914 | 1 | 60 | 150 | Ni2+_ion
2 | 3.1698 | 0.1727564 | -0.05396055 | 2 | 1.876914 | 1 | 60 | 150 | Ni2+_ion
2 | 2.5179 | 0.1830011 | -0.05424301 | 2 | 1.876914 | 1 | 60 | 150 | Ni2+_ion
2 | 2 | 0.1931666 | -0.0531926 | 2 | 1.876914 | 1 | 60 | 150 | Ni2+_ion
2 | 1.5887 | 0.2030934 | -0.05192357 | 2 | 1.876914 | 1 | 60 | 150 | Ni2+_ion
2 | 1.2619 | 0.2118013 | -0.0497977 | 2 | 1.876914 | 1 | 60 | 150 | Ni2+_ion
2 | 1.0024 | 0.2206268 | -0.04686706 | 2 | 1.876914 | 1 | 60 | 150 | Ni2+_ion
2 | 0.79621 | 0.227858 | -0.04298695 | 2 | 1.876914 | 1 | 60 | 150 | Ni2+_ion
2 | 0.63246 | 0.2362598 | -0.03710014 | 2 | 1.876914 | 1 | 60 | 150 | Ni2+_ion
2 | 0.50238 | 0.2420033 | -0.03166564 | 2 | 1.876914 | 1 | 60 | 150 | Ni2+_ion
2 | 0.39905 | 0.2468797 | -0.02596321 | 2 | 1.876914 | 1 | 60 | 150 | Ni2+_ion
2 | 0.31623 | 0.2503566 | -0.01967807 | 2 | 1.876914 | 1 | 60 | 150 | Ni2+_ion
2 | 0.25119 | 0.252682 | -0.01363909 | 2 | 1.876914 | 1 | 60 | 150 | Ni2+_ion
2 | 0.2 | 0.2538088 | -0.006658699 | 2 | 1.876914 | 1 | 60 | 150 | Ni2+_ion
2 | 0.15849 | 0.2539068 | 2.480015e-05 | 2 | 1.876914 | 1 | 60 | 150 | Ni2+_ion
2 | 0.12619 | 0.25322 | 0.007021978 | 2 | 1.876914 | 1 | 60 | 150 | Ni2+_ion
2 | 0.1 | 0.2511055 | 0.01395475 | 2 | 1.876914 | 1 | 60 | 150 | Ni2+_ion
2 | 0.079621 | 0.2475218 | 0.02049368 | 2 | 1.876914 | 1 | 60 | 150 | Ni2+_ion
2 | 0.063246 | 0.2432627 | 0.02700263 | 2 | 1.876914 | 1 | 60 | 150 | Ni2+_ion
2 | 0.050238 | 0.2383823 | 0.03274525 | 2 | 1.876914 | 1 | 60 | 150 | Ni2+_ion
2 | 0.039905 | 0.233183 | 0.03755641 | 2 | 1.876914 | 1 | 60 | 150 | Ni2+_ion
2 | 0.031698 | 0.2279294 | 0.04110873 | 2 | 1.876914 | 1 | 60 | 150 | Ni2+_ion
2 | 0.025179 | 0.2224713 | 0.04412804 | 2 | 1.876914 | 1 | 60 | 150 | Ni2+_ion
2 | 0.02 | 0.2171116 | 0.04625485 | 2 | 1.876914 | 1 | 60 | 150 | Ni2+_ion
2 | 0.015887 | 0.2119283 | 0.04840627 | 2 | 1.876914 | 1 | 60 | 150 | Ni2+_ion
2 | 0.012619 | 0.2081064 | 0.049675 | 2 | 1.876914 | 1 | 60 | 150 | Ni2+_ion
2 | 0.010024 | 0.2028265 | 0.05014206 | 2 | 1.876914 | 1 | 60 | 150 | Ni2+_ion
4 | 20000 | -0.0009795366 | 0.001850162 | 2 | 1.914462 | 1 | 60 | 150 | Ni2+_ion
4 | 15890 | 0.04392234 | -0.002130598 | 2 | 1.914462 | 1 | 60 | 150 | Ni2+_ion
4 | 12619 | 0.04606517 | -0.002219717 | 2 | 1.914462 | 1 | 60 | 150 | Ni2+_ion
4 | 10020 | 0.04850773 | -0.003070552 | 2 | 1.914462 | 1 | 60 | 150 | Ni2+_ion
4 | 7962 | 0.04922407 | -0.004198984 | 2 | 1.914462 | 1 | 60 | 150 | Ni2+_ion
4 | 6324.6 | 0.04970742 | -0.004995344 | 2 | 1.914462 | 1 | 60 | 150 | Ni2+_ion
4 | 5023.8 | 0.05080946 | -0.006137314 | 2 | 1.914462 | 1 | 60 | 150 | Ni2+_ion
4 | 3991 | 0.05206078 | -0.007261515 | 2 | 1.914462 | 1 | 60 | 150 | Ni2+_ion
4 | 3169.8 | 0.0533619 | -0.00819098 | 2 | 1.914462 | 1 | 60 | 150 | Ni2+_ion
4 | 2517.9 | 0.05469722 | -0.009031929 | 2 | 1.914462 | 1 | 60 | 150 | Ni2+_ion
4 | 2000 | 0.05603539 | -0.009683417 | 2 | 1.914462 | 1 | 60 | 150 | Ni2+_ion
4 | 1588.7 | 0.05738963 | -0.01024332 | 2 | 1.914462 | 1 | 60 | 150 | Ni2+_ion
4 | 1261.9 | 0.05868093 | -0.01082678 | 2 | 1.914462 | 1 | 60 | 150 | Ni2+_ion
4 | 1002.4 | 0.06003803 | -0.01136372 | 2 | 1.914462 | 1 | 60 | 150 | Ni2+_ion
4 | 796.21 | 0.06135318 | -0.01194697 | 2 | 1.914462 | 1 | 60 | 150 | Ni2+_ion
4 | 632.46 | 0.06269776 | -0.01253828 | 2 | 1.914462 | 1 | 60 | 150 | Ni2+_ion
4 | 502.38 | 0.06409309 | -0.0131489 | 2 | 1.914462 | 1 | 60 | 150 | Ni2+_ion
4 | 399.05 | 0.06550553 | -0.01387086 | 2 | 1.914462 | 1 | 60 | 150 | Ni2+_ion
4 | 316.98 | 0.06696295 | -0.01468907 | 2 | 1.914462 | 1 | 60 | 150 | Ni2+_ion
4 | 251.79 | 0.06850438 | -0.01561973 | 2 | 1.914462 | 1 | 60 | 150 | Ni2+_ion
4 | 200 | 0.0700659 | -0.01686006 | 2 | 1.914462 | 1 | 60 | 150 | Ni2+_ion
4 | 158.87 | 0.07184924 | -0.01837712 | 2 | 1.914462 | 1 | 60 | 150 | Ni2+_ion
4 | 126.19 | 0.07392095 | -0.02004654 | 2 | 1.914462 | 1 | 60 | 150 | Ni2+_ion
4 | 100.24 | 0.07627348 | -0.02200747 | 2 | 1.914462 | 1 | 60 | 150 | Ni2+_ion
4 | 79.621 | 0.07897544 | -0.02424171 | 2 | 1.914462 | 1 | 60 | 150 | Ni2+_ion
4 | 63.246 | 0.08206489 | -0.02672559 | 2 | 1.914462 | 1 | 60 | 150 | Ni2+_ion
4 | 50.238 | 0.08578094 | -0.02943522 | 2 | 1.914462 | 1 | 60 | 150 | Ni2+_ion
4 | 39.905 | 0.09000665 | -0.0323452 | 2 | 1.914462 | 1 | 60 | 150 | Ni2+_ion
4 | 31.698 | 0.09471898 | -0.03548696 | 2 | 1.914462 | 1 | 60 | 150 | Ni2+_ion
4 | 25.179 | 0.1004355 | -0.03864009 | 2 | 1.914462 | 1 | 60 | 150 | Ni2+_ion
4 | 20 | 0.107746 | -0.04150356 | 2 | 1.914462 | 1 | 60 | 150 | Ni2+_ion
4 | 15.887 | 0.1172274 | -0.04363525 | 2 | 1.914462 | 1 | 60 | 150 | Ni2+_ion
4 | 12.619 | 0.1249412 | -0.04636979 | 2 | 1.914462 | 1 | 60 | 150 | Ni2+_ion
4 | 10.024 | 0.1335289 | -0.04896392 | 2 | 1.914462 | 1 | 60 | 150 | Ni2+_ion
4 | 7.9621 | 0.1428385 | -0.05155605 | 2 | 1.914462 | 1 | 60 | 150 | Ni2+_ion
4 | 6.3246 | 0.1525161 | -0.05401468 | 2 | 1.914462 | 1 | 60 | 150 | Ni2+_ion
4 | 5.0238 | 0.1628962 | -0.05593077 | 2 | 1.914462 | 1 | 60 | 150 | Ni2+_ion
4 | 3.9905 | 0.1735188 | -0.05717101 | 2 | 1.914462 | 1 | 60 | 150 | Ni2+_ion
4 | 3.1698 | 0.1845392 | -0.05778075 | 2 | 1.914462 | 1 | 60 | 150 | Ni2+_ion
4 | 2.5179 | 0.1955588 | -0.05783019 | 2 | 1.914462 | 1 | 60 | 150 | Ni2+_ion
4 | 2 | 0.2060888 | -0.05722346 | 2 | 1.914462 | 1 | 60 | 150 | Ni2+_ion
4 | 1.5887 | 0.2156024 | -0.05599055 | 2 | 1.914462 | 1 | 60 | 150 | Ni2+_ion
4 | 1.2619 | 0.2250053 | -0.05404338 | 2 | 1.914462 | 1 | 60 | 150 | Ni2+_ion
4 | 1.0024 | 0.2336555 | -0.05125447 | 2 | 1.914462 | 1 | 60 | 150 | Ni2+_ion
4 | 0.79621 | 0.2417677 | -0.04802049 | 2 | 1.914462 | 1 | 60 | 150 | Ni2+_ion
4 | 0.63246 | 0.2508923 | -0.0413989 | 2 | 1.914462 | 1 | 60 | 150 | Ni2+_ion
4 | 0.50238 | 0.2569766 | -0.03555516 | 2 | 1.914462 | 1 | 60 | 150 | Ni2+_ion
4 | 0.39905 | 0.2624198 | -0.02974344 | 2 | 1.914462 | 1 | 60 | 150 | Ni2+_ion
4 | 0.31623 | 0.2666093 | -0.02377349 | 2 | 1.914462 | 1 | 60 | 150 | Ni2+_ion
4 | 0.25119 | 0.2693502 | -0.01709255 | 2 | 1.914462 | 1 | 60 | 150 | Ni2+_ion
4 | 0.2 | 0.2706893 | -0.01022942 | 2 | 1.914462 | 1 | 60 | 150 | Ni2+_ion
4 | 0.15849 | 0.2716686 | -0.002723219 | 2 | 1.914462 | 1 | 60 | 150 | Ni2+_ion
4 | 0.12619 | 0.2713202 | 0.004548553 | 2 | 1.914462 | 1 | 60 | 150 | Ni2+_ion
4 | 0.1 | 0.2692419 | 0.01331803 | 2 | 1.914462 | 1 | 60 | 150 | Ni2+_ion
4 | 0.079621 | 0.2671163 | 0.02130686 | 2 | 1.914462 | 1 | 60 | 150 | Ni2+_ion
4 | 0.063246 | 0.2630033 | 0.02955007 | 2 | 1.914462 | 1 | 60 | 150 | Ni2+_ion
4 | 0.050238 | 0.2574935 | 0.03736714 | 2 | 1.914462 | 1 | 60 | 150 | Ni2+_ion
4 | 0.039905 | 0.2521623 | 0.04426714 | 2 | 1.914462 | 1 | 60 | 150 | Ni2+_ion
4 | 0.031698 | 0.240375 | 0.05054572 | 2 | 1.914462 | 1 | 60 | 150 | Ni2+_ion
4 | 0.025179 | 0.2351058 | 0.05517473 | 2 | 1.914462 | 1 | 60 | 150 | Ni2+_ion
4 | 0.02 | 0.229563 | 0.05932812 | 2 | 1.914462 | 1 | 60 | 150 | Ni2+_ion
4 | 0.015887 | 0.2165845 | 0.06146208 | 2 | 1.914462 | 1 | 60 | 150 | Ni2+_ion
4 | 0.012619 | 0.2121819 | 0.06368788 | 2 | 1.914462 | 1 | 60 | 150 | Ni2+_ion
4 | 0.010024 | 0.2070925 | 0.06531808 | 2 | 1.914462 | 1 | 60 | 150 | Ni2+_ion
6 | 20000 | -0.003343286 | -0.006412446 | 2 | 1.904262 | 1 | 60 | 150 | Ni2+_ion
6 | 15890 | 0.04474982 | -0.002224614 | 2 | 1.904262 | 1 | 60 | 150 | Ni2+_ion
6 | 12619 | 0.04779183 | -0.002658633 | 2 | 1.904262 | 1 | 60 | 150 | Ni2+_ion
6 | 10020 | 0.04952902 | -0.004052016 | 2 | 1.904262 | 1 | 60 | 150 | Ni2+_ion
6 | 7962 | 0.05017708 | -0.005132709 | 2 | 1.904262 | 1 | 60 | 150 | Ni2+_ion
6 | 6324.6 | 0.05132171 | -0.006525141 | 2 | 1.904262 | 1 | 60 | 150 | Ni2+_ion
6 | 5023.8 | 0.05269939 | -0.007998188 | 2 | 1.904262 | 1 | 60 | 150 | Ni2+_ion
6 | 3991 | 0.05408924 | -0.009194107 | 2 | 1.904262 | 1 | 60 | 150 | Ni2+_ion
6 | 3169.8 | 0.05550041 | -0.01009143 | 2 | 1.904262 | 1 | 60 | 150 | Ni2+_ion
6 | 2517.9 | 0.05695776 | -0.01087097 | 2 | 1.904262 | 1 | 60 | 150 | Ni2+_ion
6 | 2000 | 0.05845544 | -0.01141028 | 2 | 1.904262 | 1 | 60 | 150 | Ni2+_ion
6 | 1588.7 | 0.05984522 | -0.01185936 | 2 | 1.904262 | 1 | 60 | 150 | Ni2+_ion
6 | 1261.9 | 0.06118194 | -0.01225536 | 2 | 1.904262 | 1 | 60 | 150 | Ni2+_ion
6 | 1002.4 | 0.06247251 | -0.01263929 | 2 | 1.904262 | 1 | 60 | 150 | Ni2+_ion
6 | 796.21 | 0.06368758 | -0.01304263 | 2 | 1.904262 | 1 | 60 | 150 | Ni2+_ion
6 | 632.46 | 0.0649952 | -0.01356337 | 2 | 1.904262 | 1 | 60 | 150 | Ni2+_ion
6 | 502.38 | 0.06627296 | -0.01416183 | 2 | 1.904262 | 1 | 60 | 150 | Ni2+_ion
6 | 399.05 | 0.06770105 | -0.0149238 | 2 | 1.904262 | 1 | 60 | 150 | Ni2+_ion
6 | 316.98 | 0.06923049 | -0.0158213 | 2 | 1.904262 | 1 | 60 | 150 | Ni2+_ion
6 | 251.79 | 0.07092218 | -0.01696534 | 2 | 1.904262 | 1 | 60 | 150 | Ni2+_ion
6 | 200 | 0.07277651 | -0.01834293 | 2 | 1.904262 | 1 | 60 | 150 | Ni2+_ion
6 | 158.87 | 0.07490189 | -0.01991918 | 2 | 1.904262 | 1 | 60 | 150 | Ni2+_ion
6 | 126.19 | 0.07733811 | -0.02173554 | 2 | 1.904262 | 1 | 60 | 150 | Ni2+_ion
6 | 100.24 | 0.08012268 | -0.02380283 | 2 | 1.904262 | 1 | 60 | 150 | Ni2+_ion
6 | 79.621 | 0.08328592 | -0.02609389 | 2 | 1.904262 | 1 | 60 | 150 | Ni2+_ion
6 | 63.246 | 0.0867956 | -0.02855936 | 2 | 1.904262 | 1 | 60 | 150 | Ni2+_ion
6 | 50.238 | 0.09094674 | -0.03119399 | 2 | 1.904262 | 1 | 60 | 150 | Ni2+_ion
6 | 39.905 | 0.09558432 | -0.03395366 | 2 | 1.904262 | 1 | 60 | 150 | Ni2+_ion
6 | 31.698 | 0.1006896 | -0.03684302 | 2 | 1.904262 | 1 | 60 | 150 | Ni2+_ion
6 | 25.179 | 0.1067375 | -0.039704 | 2 | 1.904262 | 1 | 60 | 150 | Ni2+_ion
6 | 20 | 0.1142439 | -0.04222282 | 2 | 1.904262 | 1 | 60 | 150 | Ni2+_ion
6 | 15.887 | 0.1237108 | -0.04398341 | 2 | 1.904262 | 1 | 60 | 150 | Ni2+_ion
6 | 12.619 | 0.1318531 | -0.04645179 | 2 | 1.904262 | 1 | 60 | 150 | Ni2+_ion
6 | 10.024 | 0.1400783 | -0.04876264 | 2 | 1.904262 | 1 | 60 | 150 | Ni2+_ion
6 | 7.9621 | 0.1492335 | -0.05086562 | 2 | 1.904262 | 1 | 60 | 150 | Ni2+_ion
6 | 6.3246 | 0.1585486 | -0.05265547 | 2 | 1.904262 | 1 | 60 | 150 | Ni2+_ion
6 | 5.0238 | 0.1686853 | -0.05412346 | 2 | 1.904262 | 1 | 60 | 150 | Ni2+_ion
6 | 3.9905 | 0.1785234 | -0.05502364 | 2 | 1.904262 | 1 | 60 | 150 | Ni2+_ion
6 | 3.1698 | 0.1889652 | -0.05548306 | 2 | 1.904262 | 1 | 60 | 150 | Ni2+_ion
6 | 2.5179 | 0.1988174 | -0.05517705 | 2 | 1.904262 | 1 | 60 | 150 | Ni2+_ion
6 | 2 | 0.2087946 | -0.05430709 | 2 | 1.904262 | 1 | 60 | 150 | Ni2+_ion
6 | 1.5887 | 0.2180446 | -0.05325934 | 2 | 1.904262 | 1 | 60 | 150 | Ni2+_ion
6 | 1.2619 | 0.2263708 | -0.05125572 | 2 | 1.904262 | 1 | 60 | 150 | Ni2+_ion
6 | 1.0024 | 0.2341176 | -0.04863155 | 2 | 1.904262 | 1 | 60 | 150 | Ni2+_ion
6 | 0.79621 | 0.2411553 | -0.04588508 | 2 | 1.904262 | 1 | 60 | 150 | Ni2+_ion
6 | 0.63246 | 0.2494043 | -0.03915664 | 2 | 1.904262 | 1 | 60 | 150 | Ni2+_ion
6 | 0.50238 | 0.2555789 | -0.03380444 | 2 | 1.904262 | 1 | 60 | 150 | Ni2+_ion
6 | 0.39905 | 0.2606431 | -0.02843939 | 2 | 1.904262 | 1 | 60 | 150 | Ni2+_ion
6 | 0.31623 | 0.2641676 | -0.02222913 | 2 | 1.904262 | 1 | 60 | 150 | Ni2+_ion
6 | 0.25119 | 0.2666984 | -0.01574232 | 2 | 1.904262 | 1 | 60 | 150 | Ni2+_ion
6 | 0.2 | 0.2688019 | -0.008664911 | 2 | 1.904262 | 1 | 60 | 150 | Ni2+_ion
6 | 0.15849 | 0.2693534 | -0.0007111261 | 2 | 1.904262 | 1 | 60 | 150 | Ni2+_ion
6 | 0.12619 | 0.2687403 | 0.007260007 | 2 | 1.904262 | 1 | 60 | 150 | Ni2+_ion
6 | 0.1 | 0.2666841 | 0.01591881 | 2 | 1.904262 | 1 | 60 | 150 | Ni2+_ion
6 | 0.079621 | 0.2645061 | 0.02465015 | 2 | 1.904262 | 1 | 60 | 150 | Ni2+_ion
6 | 0.063246 | 0.2607127 | 0.03344327 | 2 | 1.904262 | 1 | 60 | 150 | Ni2+_ion
6 | 0.050238 | 0.2557676 | 0.04183263 | 2 | 1.904262 | 1 | 60 | 150 | Ni2+_ion
6 | 0.039905 | 0.2442178 | 0.04958299 | 2 | 1.904262 | 1 | 60 | 150 | Ni2+_ion
6 | 0.031698 | 0.2384091 | 0.05659206 | 2 | 1.904262 | 1 | 60 | 150 | Ni2+_ion
6 | 0.025179 | 0.2324125 | 0.06228712 | 2 | 1.904262 | 1 | 60 | 150 | Ni2+_ion
6 | 0.02 | 0.2157288 | 0.06592412 | 2 | 1.904262 | 1 | 60 | 150 | Ni2+_ion
6 | 0.015887 | 0.2099183 | 0.06970695 | 2 | 1.904262 | 1 | 60 | 150 | Ni2+_ion
6 | 0.012619 | 0.2044797 | 0.07229822 | 2 | 1.904262 | 1 | 60 | 150 | Ni2+_ion
6 | 0.010024 | 0.1982171 | 0.07365737 | 2 | 1.904262 | 1 | 60 | 150 | Ni2+_ion