## Sheet1
Time(h) | Freq | Zreal | Zimag | ppm | mean_voltage | current | temperature | flow | Label
0 | 19980.47 | 0.0402064 | 0.0137311 | 0 | 1.735416 | 1 | 60 | 300 | no_ion
0 | 15878.91 | 0.0401567 | 0.0108853 | 0 | 1.735416 | 1 | 60 | 300 | no_ion
0 | 12597.66 | 0.0401027 | 0.0085968 | 0 | 1.735416 | 1 | 60 | 300 | no_ion
0 | 10019.53 | 0.0401467 | 0.0067955 | 0 | 1.735416 | 1 | 60 | 300 | no_ion
0 | 7928.241 | 0.0401578 | 0.0052953 | 0 | 1.735416 | 1 | 60 | 300 | no_ion
0 | 6307.871 | 0.0401549 | 0.0041379 | 0 | 1.735416 | 1 | 60 | 300 | no_ion
0 | 5034.722 | 0.0401474 | 0.0032115 | 0 | 1.735416 | 1 | 60 | 300 | no_ion
0 | 3993.056 | 0.0402087 | 0.0024394 | 0 | 1.735416 | 1 | 60 | 300 | no_ion
0 | 3144.055 | 0.0402328 | 0.001795 | 0 | 1.735416 | 1 | 60 | 300 | no_ion
0 | 2519.531 | 0.0402664 | 0.001303 | 0 | 1.735416 | 1 | 60 | 300 | no_ion
0 | 2000.762 | 0.0403459 | 0.0008757 | 0 | 1.735416 | 1 | 60 | 300 | no_ion
0 | 1580.669 | 0.0403766 | 0.000512 | 0 | 1.735416 | 1 | 60 | 300 | no_ion
0 | 1253.634 | 0.0404701 | 0.0002014 | 0 | 1.735416 | 1 | 60 | 300 | no_ion
0 | 1000.702 | 0.040582 | -6.220922e-05 | 0 | 1.735416 | 1 | 60 | 300 | no_ion
0 | 790.0281 | 0.0406567 | -0.0003193 | 0 | 1.735416 | 1 | 60 | 300 | no_ion
0 | 628.811 | 0.0407694 | -0.0005337 | 0 | 1.735416 | 1 | 60 | 300 | no_ion
0 | 502.2321 | 0.0408587 | -0.0007421 | 0 | 1.735416 | 1 | 60 | 300 | no_ion
0 | 400.1524 | 0.0410148 | -0.0009601 | 0 | 1.735416 | 1 | 60 | 300 | no_ion
0 | 315.5048 | 0.0411393 | -0.0011925 | 0 | 1.735416 | 1 | 60 | 300 | no_ion
0 | 252.0161 | 0.0413482 | -0.0014248 | 0 | 1.735416 | 1 | 60 | 300 | no_ion
0 | 200.3205 | 0.0415359 | -0.0016756 | 0 | 1.735416 | 1 | 60 | 300 | no_ion
0 | 158.0056 | 0.0418022 | -0.0019492 | 0 | 1.735416 | 1 | 60 | 300 | no_ion
0 | 125.558 | 0.0420939 | -0.0022228 | 0 | 1.735416 | 1 | 60 | 300 | no_ion
0 | 99.734 | 0.0424773 | -0.0025002 | 0 | 1.735416 | 1 | 60 | 300 | no_ion
0 | 79.44915 | 0.0429531 | -0.0027568 | 0 | 1.735416 | 1 | 60 | 300 | no_ion
0 | 62.91946 | 0.043505 | -0.002985 | 0 | 1.735416 | 1 | 60 | 300 | no_ion
0 | 49.86702 | 0.0440841 | -0.0031404 | 0 | 1.735416 | 1 | 60 | 300 | no_ion
0 | 38.42213 | 0.0447989 | -0.0032295 | 0 | 1.735416 | 1 | 60 | 300 | no_ion
0 | 31.25 | 0.0453149 | -0.0032208 | 0 | 1.735416 | 1 | 60 | 300 | no_ion
0 | 24.93351 | 0.0458981 | -0.0031486 | 0 | 1.735416 | 1 | 60 | 300 | no_ion
0 | 20.03205 | 0.0464139 | -0.0030238 | 0 | 1.735416 | 1 | 60 | 300 | no_ion
0 | 15.625 | 0.0469046 | -0.0028559 | 0 | 1.735416 | 1 | 60 | 300 | no_ion
0 | 12.46675 | 0.0473403 | -0.002678 | 0 | 1.735416 | 1 | 60 | 300 | no_ion
0 | 9.9734 | 0.0477333 | -0.0025103 | 0 | 1.735416 | 1 | 60 | 300 | no_ion
0 | 7.971939 | 0.0480519 | -0.0023579 | 0 | 1.735416 | 1 | 60 | 300 | no_ion
0 | 6.351626 | 0.0482851 | -0.0022251 | 0 | 1.735416 | 1 | 60 | 300 | no_ion
0 | 5.013369 | 0.0486636 | -0.0021159 | 0 | 1.735416 | 1 | 60 | 300 | no_ion
0 | 3.985969 | 0.0488389 | -0.0019896 | 0 | 1.735416 | 1 | 60 | 300 | no_ion
0 | 3.175813 | 0.0492009 | -0.0019129 | 0 | 1.735416 | 1 | 60 | 300 | no_ion
0 | 2.516103 | 0.0493712 | -0.0018829 | 0 | 1.735416 | 1 | 60 | 300 | no_ion
0 | 1.99553 | 0.0496772 | -0.0017992 | 0 | 1.735416 | 1 | 60 | 300 | no_ion
0 | 1.587906 | 0.0500359 | -0.001693 | 0 | 1.735416 | 1 | 60 | 300 | no_ion
0 | 1.258052 | 0.0502171 | -0.0016816 | 0 | 1.735416 | 1 | 60 | 300 | no_ion
0 | 0.997765 | 0.050349 | -0.0016464 | 0 | 1.735416 | 1 | 60 | 300 | no_ion
0 | 0.7927448 | 0.050683 | -0.0015964 | 0 | 1.735416 | 1 | 60 | 300 | no_ion
0 | 0.6290258 | 0.050923 | -0.0015248 | 0 | 1.735416 | 1 | 60 | 300 | no_ion
0 | 0.4988825 | 0.0511069 | -0.0014206 | 0 | 1.735416 | 1 | 60 | 300 | no_ion
0 | 0.3985969 | 0.0511299 | -0.0014832 | 0 | 1.735416 | 1 | 60 | 300 | no_ion
0 | 0.316723 | 0.0515597 | -0.0011961 | 0 | 1.735416 | 1 | 60 | 300 | no_ion
0 | 0.2514753 | 0.0516971 | -0.0012853 | 0 | 1.735416 | 1 | 60 | 300 | no_ion
0 | 0.1999787 | 0.0519906 | -0.0010712 | 0 | 1.735416 | 1 | 60 | 300 | no_ion
0 | 0.1587906 | 0.0519428 | -0.0008487 | 0 | 1.735416 | 1 | 60 | 300 | no_ion
0 | 0.1260081 | 0.0522905 | -0.0008006 | 0 | 1.735416 | 1 | 60 | 300 | no_ion
0 | 0.1001603 | 0.0522888 | -0.0006619 | 0 | 1.735416 | 1 | 60 | 300 | no_ion
0 | 0.0795031 | 0.0524954 | -0.0006763 | 0 | 1.735416 | 1 | 60 | 300 | no_ion
0 | 0.0631398 | 0.0524039 | -0.0005672 | 0 | 1.735416 | 1 | 60 | 300 | no_ion
0 | 0.050123 | 0.0525207 | -0.0005247 | 0 | 1.735416 | 1 | 60 | 300 | no_ion
0 | 0.0398326 | 0.0524071 | -0.0001891 | 0 | 1.735416 | 1 | 60 | 300 | no_ion
0 | 0.0316381 | 0.0525789 | -0.0003457 | 0 | 1.735416 | 1 | 60 | 300 | no_ion
0 | 0.025126 | 0.0525786 | -0.0003618 | 0 | 1.735416 | 1 | 60 | 300 | no_ion
0 | 0.019957 | 0.0527719 | -0.000281 | 0 | 1.735416 | 1 | 60 | 300 | no_ion
0 | 0.015849 | 0.0528263 | -0.000165 | 0 | 1.735416 | 1 | 60 | 300 | no_ion
0 | 0.01259 | 0.0527348 | -0.0001441 | 0 | 1.735416 | 1 | 60 | 300 | no_ion
0 | 0.0100006 | 0.0528254 | -9.481049e-05 | 0 | 1.735416 | 1 | 60 | 300 | no_ion
2 | 19980.47 | 0.0402843 | 0.0137265 | 0 | 1.736518 | 1 | 60 | 300 | no_ion
2 | 15878.91 | 0.0402378 | 0.0108877 | 0 | 1.736518 | 1 | 60 | 300 | no_ion
2 | 12597.66 | 0.0402128 | 0.0086103 | 0 | 1.736518 | 1 | 60 | 300 | no_ion
2 | 10019.53 | 0.0401973 | 0.0067848 | 0 | 1.736518 | 1 | 60 | 300 | no_ion
2 | 7928.241 | 0.040217 | 0.0052999 | 0 | 1.736518 | 1 | 60 | 300 | no_ion
2 | 6307.871 | 0.0402469 | 0.0041447 | 0 | 1.736518 | 1 | 60 | 300 | no_ion
2 | 5034.722 | 0.0402823 | 0.0032122 | 0 | 1.736518 | 1 | 60 | 300 | no_ion
2 | 3993.056 | 0.0403028 | 0.0024374 | 0 | 1.736518 | 1 | 60 | 300 | no_ion
2 | 3144.055 | 0.040332 | 0.0017945 | 0 | 1.736518 | 1 | 60 | 300 | no_ion
2 | 2519.531 | 0.0403864 | 0.001306 | 0 | 1.736518 | 1 | 60 | 300 | no_ion
2 | 2000.762 | 0.0404021 | 0.0008787 | 0 | 1.736518 | 1 | 60 | 300 | no_ion
2 | 1580.669 | 0.040485 | 0.0005112 | 0 | 1.736518 | 1 | 60 | 300 | no_ion
2 | 1253.634 | 0.0405667 | 0.0002011 | 0 | 1.736518 | 1 | 60 | 300 | no_ion
2 | 1000.702 | 0.0406126 | -6.079135e-05 | 0 | 1.736518 | 1 | 60 | 300 | no_ion
2 | 790.0281 | 0.040692 | -0.0003135 | 0 | 1.736518 | 1 | 60 | 300 | no_ion
2 | 628.811 | 0.0408313 | -0.0005326 | 0 | 1.736518 | 1 | 60 | 300 | no_ion
2 | 502.2321 | 0.0409262 | -0.0007365 | 0 | 1.736518 | 1 | 60 | 300 | no_ion
2 | 400.1524 | 0.0410681 | -0.0009523 | 0 | 1.736518 | 1 | 60 | 300 | no_ion
2 | 315.5048 | 0.0412187 | -0.0011891 | 0 | 1.736518 | 1 | 60 | 300 | no_ion
2 | 252.0161 | 0.0414072 | -0.0014206 | 0 | 1.736518 | 1 | 60 | 300 | no_ion
2 | 200.3205 | 0.0416233 | -0.0016717 | 0 | 1.736518 | 1 | 60 | 300 | no_ion
2 | 158.0056 | 0.041853 | -0.001944 | 0 | 1.736518 | 1 | 60 | 300 | no_ion
2 | 125.558 | 0.042193 | -0.0022176 | 0 | 1.736518 | 1 | 60 | 300 | no_ion
2 | 99.734 | 0.0425852 | -0.0024965 | 0 | 1.736518 | 1 | 60 | 300 | no_ion
2 | 79.44915 | 0.0430244 | -0.0027484 | 0 | 1.736518 | 1 | 60 | 300 | no_ion
2 | 62.91946 | 0.0435323 | -0.0029748 | 0 | 1.736518 | 1 | 60 | 300 | no_ion
2 | 49.86702 | 0.0441162 | -0.0031336 | 0 | 1.736518 | 1 | 60 | 300 | no_ion
2 | 38.42213 | 0.0448151 | -0.0032217 | 0 | 1.736518 | 1 | 60 | 300 | no_ion
2 | 31.25 | 0.0453285 | -0.0032203 | 0 | 1.736518 | 1 | 60 | 300 | no_ion
2 | 24.93351 | 0.0459433 | -0.0031442 | 0 | 1.736518 | 1 | 60 | 300 | no_ion
2 | 20.03205 | 0.0464809 | -0.0030234 | 0 | 1.736518 | 1 | 60 | 300 | no_ion
2 | 15.625 | 0.0469719 | -0.0028575 | 0 | 1.736518 | 1 | 60 | 300 | no_ion
2 | 12.46675 | 0.0473806 | -0.0026901 | 0 | 1.736518 | 1 | 60 | 300 | no_ion
2 | 9.9734 | 0.0477873 | -0.0025323 | 0 | 1.736518 | 1 | 60 | 300 | no_ion
2 | 7.971939 | 0.0481343 | -0.0023822 | 0 | 1.736518 | 1 | 60 | 300 | no_ion
2 | 6.351626 | 0.0484277 | -0.0022583 | 0 | 1.736518 | 1 | 60 | 300 | no_ion
2 | 5.013369 | 0.0487165 | -0.0021285 | 0 | 1.736518 | 1 | 60 | 300 | no_ion
2 | 3.985969 | 0.0489389 | -0.0020385 | 0 | 1.736518 | 1 | 60 | 300 | no_ion
2 | 3.175813 | 0.0492542 | -0.0019427 | 0 | 1.736518 | 1 | 60 | 300 | no_ion
2 | 2.516103 | 0.0494958 | -0.0019384 | 0 | 1.736518 | 1 | 60 | 300 | no_ion
2 | 1.99553 | 0.0497962 | -0.001791 | 0 | 1.736518 | 1 | 60 | 300 | no_ion
2 | 1.587906 | 0.0499952 | -0.0017897 | 0 | 1.736518 | 1 | 60 | 300 | no_ion
2 | 1.258052 | 0.0503316 | -0.0017211 | 0 | 1.736518 | 1 | 60 | 300 | no_ion
2 | 0.997765 | 0.0505972 | -0.0017703 | 0 | 1.736518 | 1 | 60 | 300 | no_ion
2 | 0.7927448 | 0.0508474 | -0.0017604 | 0 | 1.736518 | 1 | 60 | 300 | no_ion
2 | 0.6290258 | 0.0512413 | -0.0016136 | 0 | 1.736518 | 1 | 60 | 300 | no_ion
2 | 0.4988825 | 0.0512859 | -0.0015258 | 0 | 1.736518 | 1 | 60 | 300 | no_ion
2 | 0.3985969 | 0.0514671 | -0.0014053 | 0 | 1.736518 | 1 | 60 | 300 | no_ion
2 | 0.316723 | 0.0517396 | -0.0013116 | 0 | 1.736518 | 1 | 60 | 300 | no_ion
2 | 0.2514753 | 0.0518052 | -0.0012729 | 0 | 1.736518 | 1 | 60 | 300 | no_ion
2 | 0.1999787 | 0.0522566 | -0.001217 | 0 | 1.736518 | 1 | 60 | 300 | no_ion
2 | 0.1587906 | 0.0521118 | -0.001174 | 0 | 1.736518 | 1 | 60 | 300 | no_ion
2 | 0.1260081 | 0.0522439 | -0.0010974 | 0 | 1.736518 | 1 | 60 | 300 | no_ion
2 | 0.1001603 | 0.0524049 | -0.0008067 | 0 | 1.736518 | 1 | 60 | 300 | no_ion
2 | 0.0795031 | 0.0527407 | -0.0006445 | 0 | 1.736518 | 1 | 60 | 300 | no_ion
2 | 0.0631398 | 0.0527928 | -0.0005637 | 0 | 1.736518 | 1 | 60 | 300 | no_ion
2 | 0.050123 | 0.0528349 | -0.0005547 | 0 | 1.736518 | 1 | 60 | 300 | no_ion
2 | 0.0398326 | 0.0527333 | -0.0004001 | 0 | 1.736518 | 1 | 60 | 300 | no_ion
2 | 0.0316381 | 0.0528028 | -0.0003554 | 0 | 1.736518 | 1 | 60 | 300 | no_ion
2 | 0.025126 | 0.0528651 | -0.0002575 | 0 | 1.736518 | 1 | 60 | 300 | no_ion
2 | 0.019957 | 0.0528748 | -0.0002328 | 0 | 1.736518 | 1 | 60 | 300 | no_ion
2 | 0.015849 | 0.0529493 | -0.0003228 | 0 | 1.736518 | 1 | 60 | 300 | no_ion
2 | 0.01259 | 0.0529337 | -7.118951e-05 | 0 | 1.736518 | 1 | 60 | 300 | no_ion
2 | 0.0100006 | 0.0529342 | -0.0001028 | 0 | 1.736518 | 1 | 60 | 300 | no_ion
4 | 19980.47 | 0.0403082 | 0.0137295 | 0 | 1.737605 | 1 | 60 | 300 | no_ion
4 | 15878.91 | 0.0403202 | 0.0108927 | 0 | 1.737605 | 1 | 60 | 300 | no_ion
4 | 12597.66 | 0.0402834 | 0.0086036 | 0 | 1.737605 | 1 | 60 | 300 | no_ion
4 | 10019.53 | 0.0402628 | 0.0067782 | 0 | 1.737605 | 1 | 60 | 300 | no_ion
4 | 7928.241 | 0.0402951 | 0.0052978 | 0 | 1.737605 | 1 | 60 | 300 | no_ion
4 | 6307.871 | 0.0402987 | 0.0041398 | 0 | 1.737605 | 1 | 60 | 300 | no_ion
4 | 5034.722 | 0.040337 | 0.0032107 | 0 | 1.737605 | 1 | 60 | 300 | no_ion
4 | 3993.056 | 0.04033 | 0.0024404 | 0 | 1.737605 | 1 | 60 | 300 | no_ion
4 | 3144.055 | 0.0403393 | 0.0017951 | 0 | 1.737605 | 1 | 60 | 300 | no_ion
4 | 2519.531 | 0.0404241 | 0.001304 | 0 | 1.737605 | 1 | 60 | 300 | no_ion
4 | 2000.762 | 0.0404952 | 0.0008744 | 0 | 1.737605 | 1 | 60 | 300 | no_ion
4 | 1580.669 | 0.0405207 | 0.0005078 | 0 | 1.737605 | 1 | 60 | 300 | no_ion
4 | 1253.634 | 0.040605 | 0.0001989 | 0 | 1.737605 | 1 | 60 | 300 | no_ion
4 | 1000.702 | 0.040696 | -6.236413e-05 | 0 | 1.737605 | 1 | 60 | 300 | no_ion
4 | 790.0281 | 0.0407894 | -0.0003146 | 0 | 1.737605 | 1 | 60 | 300 | no_ion
4 | 628.811 | 0.0408571 | -0.0005326 | 0 | 1.737605 | 1 | 60 | 300 | no_ion
4 | 502.2321 | 0.0409984 | -0.0007414 | 0 | 1.737605 | 1 | 60 | 300 | no_ion
4 | 400.1524 | 0.0411031 | -0.0009565 | 0 | 1.737605 | 1 | 60 | 300 | no_ion
4 | 315.5048 | 0.0412725 | -0.001189 | 0 | 1.737605 | 1 | 60 | 300 | no_ion
4 | 252.0161 | 0.0414687 | -0.0014179 | 0 | 1.737605 | 1 | 60 | 300 | no_ion
4 | 200.3205 | 0.0416441 | -0.0016656 | 0 | 1.737605 | 1 | 60 | 300 | no_ion
4 | 158.0056 | 0.0419294 | -0.0019437 | 0 | 1.737605 | 1 | 60 | 300 | no_ion
4 | 125.558 | 0.0422484 | -0.0022186 | 0 | 1.737605 | 1 | 60 | 300 | no_ion
4 | 99.734 | 0.0426011 | -0.0024922 | 0 | 1.737605 | 1 | 60 | 300 | no_ion
4 | 79.44915 | 0.0430505 | -0.0027449 | 0 | 1.737605 | 1 | 60 | 300 | no_ion
4 | 62.91946 | 0.0435983 | -0.0029733 | 0 | 1.737605 | 1 | 60 | 300 | no_ion
4 | 49.86702 | 0.0441755 | -0.0031336 | 0 | 1.737605 | 1 | 60 | 300 | no_ion
4 | 38.42213 | 0.0448659 | -0.0032194 | 0 | 1.737605 | 1 | 60 | 300 | no_ion
4 | 31.25 | 0.0454142 | -0.0032161 | 0 | 1.737605 | 1 | 60 | 300 | no_ion
4 | 24.93351 | 0.045986 | -0.0031406 | 0 | 1.737605 | 1 | 60 | 300 | no_ion
4 | 20.03205 | 0.0464795 | -0.0030274 | 0 | 1.737605 | 1 | 60 | 300 | no_ion
4 | 15.625 | 0.0470288 | -0.0028599 | 0 | 1.737605 | 1 | 60 | 300 | no_ion
4 | 12.46675 | 0.0474494 | -0.0027023 | 0 | 1.737605 | 1 | 60 | 300 | no_ion
4 | 9.9734 | 0.0477854 | -0.0025488 | 0 | 1.737605 | 1 | 60 | 300 | no_ion
4 | 7.971939 | 0.0481597 | -0.0024073 | 0 | 1.737605 | 1 | 60 | 300 | no_ion
4 | 6.351626 | 0.0485383 | -0.0022767 | 0 | 1.737605 | 1 | 60 | 300 | no_ion
4 | 5.013369 | 0.0487904 | -0.0021677 | 0 | 1.737605 | 1 | 60 | 300 | no_ion
4 | 3.985969 | 0.0490707 | -0.0020411 | 0 | 1.737605 | 1 | 60 | 300 | no_ion
4 | 3.175813 | 0.0493079 | -0.0019922 | 0 | 1.737605 | 1 | 60 | 300 | no_ion
4 | 2.516103 | 0.0495659 | -0.0019537 | 0 | 1.737605 | 1 | 60 | 300 | no_ion
4 | 1.99553 | 0.0498427 | -0.0018958 | 0 | 1.737605 | 1 | 60 | 300 | no_ion
4 | 1.587906 | 0.0501488 | -0.0018399 | 0 | 1.737605 | 1 | 60 | 300 | no_ion
4 | 1.258052 | 0.0503252 | -0.0018476 | 0 | 1.737605 | 1 | 60 | 300 | no_ion
4 | 0.997765 | 0.050649 | -0.0017914 | 0 | 1.737605 | 1 | 60 | 300 | no_ion
4 | 0.7927448 | 0.0510533 | -0.0016318 | 0 | 1.737605 | 1 | 60 | 300 | no_ion
4 | 0.6290258 | 0.05127 | -0.0016513 | 0 | 1.737605 | 1 | 60 | 300 | no_ion
4 | 0.4988825 | 0.051461 | -0.00155 | 0 | 1.737605 | 1 | 60 | 300 | no_ion
4 | 0.3985969 | 0.0515071 | -0.0015012 | 0 | 1.737605 | 1 | 60 | 300 | no_ion
4 | 0.316723 | 0.0518918 | -0.001656 | 0 | 1.737605 | 1 | 60 | 300 | no_ion
4 | 0.2514753 | 0.0518719 | -0.0013518 | 0 | 1.737605 | 1 | 60 | 300 | no_ion
4 | 0.1999787 | 0.0519747 | -0.0012718 | 0 | 1.737605 | 1 | 60 | 300 | no_ion
4 | 0.1587906 | 0.0524681 | -0.0009213 | 0 | 1.737605 | 1 | 60 | 300 | no_ion
4 | 0.1260081 | 0.052819 | -0.0008114 | 0 | 1.737605 | 1 | 60 | 300 | no_ion
4 | 0.1001603 | 0.052838 | -0.0009279 | 0 | 1.737605 | 1 | 60 | 300 | no_ion
4 | 0.0795031 | 0.0530554 | -0.0008582 | 0 | 1.737605 | 1 | 60 | 300 | no_ion
4 | 0.0631398 | 0.0529311 | -0.0006546 | 0 | 1.737605 | 1 | 60 | 300 | no_ion
4 | 0.050123 | 0.0530151 | -0.0005486 | 0 | 1.737605 | 1 | 60 | 300 | no_ion
4 | 0.0398326 | 0.0531003 | -0.0005971 | 0 | 1.737605 | 1 | 60 | 300 | no_ion
4 | 0.0316381 | 0.0530477 | -0.0004792 | 0 | 1.737605 | 1 | 60 | 300 | no_ion
4 | 0.025126 | 0.0530715 | -0.0003042 | 0 | 1.737605 | 1 | 60 | 300 | no_ion
4 | 0.019957 | 0.0532225 | -0.0002109 | 0 | 1.737605 | 1 | 60 | 300 | no_ion
4 | 0.015849 | 0.0531963 | -0.0001828 | 0 | 1.737605 | 1 | 60 | 300 | no_ion
4 | 0.01259 | 0.0532319 | -0.0002117 | 0 | 1.737605 | 1 | 60 | 300 | no_ion
4 | 0.0100006 | 0.0531118 | -0.0001369 | 0 | 1.737605 | 1 | 60 | 300 | no_ion
6 | 19980.47 | 0.040399 | 0.0137254 | 0 | 1.738485 | 1 | 60 | 300 | no_ion
6 | 15878.91 | 0.0403785 | 0.0108833 | 0 | 1.738485 | 1 | 60 | 300 | no_ion
6 | 12597.66 | 0.0403523 | 0.0085955 | 0 | 1.738485 | 1 | 60 | 300 | no_ion
6 | 10019.53 | 0.0403283 | 0.0067877 | 0 | 1.738485 | 1 | 60 | 300 | no_ion
6 | 7928.241 | 0.0403624 | 0.0052977 | 0 | 1.738485 | 1 | 60 | 300 | no_ion
6 | 6307.871 | 0.0404103 | 0.0041437 | 0 | 1.738485 | 1 | 60 | 300 | no_ion
6 | 5034.722 | 0.0403889 | 0.0032122 | 0 | 1.738485 | 1 | 60 | 300 | no_ion
6 | 3993.056 | 0.0404029 | 0.002439 | 0 | 1.738485 | 1 | 60 | 300 | no_ion
6 | 3144.055 | 0.0404669 | 0.001795 | 0 | 1.738485 | 1 | 60 | 300 | no_ion
6 | 2519.531 | 0.0405168 | 0.0013031 | 0 | 1.738485 | 1 | 60 | 300 | no_ion
6 | 2000.762 | 0.040555 | 0.0008747 | 0 | 1.738485 | 1 | 60 | 300 | no_ion
6 | 1580.669 | 0.0406026 | 0.0005096 | 0 | 1.738485 | 1 | 60 | 300 | no_ion
6 | 1253.634 | 0.04067 | 0.0002037 | 0 | 1.738485 | 1 | 60 | 300 | no_ion
6 | 1000.702 | 0.0407729 | -6.411337e-05 | 0 | 1.738485 | 1 | 60 | 300 | no_ion
6 | 790.0281 | 0.040865 | -0.0003147 | 0 | 1.738485 | 1 | 60 | 300 | no_ion
6 | 628.811 | 0.0409619 | -0.0005321 | 0 | 1.738485 | 1 | 60 | 300 | no_ion
6 | 502.2321 | 0.0410701 | -0.0007374 | 0 | 1.738485 | 1 | 60 | 300 | no_ion
6 | 400.1524 | 0.0411977 | -0.0009528 | 0 | 1.738485 | 1 | 60 | 300 | no_ion
6 | 315.5048 | 0.0413373 | -0.0011844 | 0 | 1.738485 | 1 | 60 | 300 | no_ion
6 | 252.0161 | 0.0415323 | -0.00142 | 0 | 1.738485 | 1 | 60 | 300 | no_ion
6 | 200.3205 | 0.0417682 | -0.001668 | 0 | 1.738485 | 1 | 60 | 300 | no_ion
6 | 158.0056 | 0.0420247 | -0.0019379 | 0 | 1.738485 | 1 | 60 | 300 | no_ion
6 | 125.558 | 0.0423391 | -0.0022142 | 0 | 1.738485 | 1 | 60 | 300 | no_ion
6 | 99.734 | 0.0427325 | -0.0024896 | 0 | 1.738485 | 1 | 60 | 300 | no_ion
6 | 79.44915 | 0.0431509 | -0.0027348 | 0 | 1.738485 | 1 | 60 | 300 | no_ion
6 | 62.91946 | 0.0436486 | -0.0029674 | 0 | 1.738485 | 1 | 60 | 300 | no_ion
6 | 49.86702 | 0.0442284 | -0.0031235 | 0 | 1.738485 | 1 | 60 | 300 | no_ion
6 | 38.42213 | 0.0449427 | -0.0032151 | 0 | 1.738485 | 1 | 60 | 300 | no_ion
6 | 31.25 | 0.0454671 | -0.0032155 | 0 | 1.738485 | 1 | 60 | 300 | no_ion
6 | 24.93351 | 0.0460402 | -0.0031462 | 0 | 1.738485 | 1 | 60 | 300 | no_ion
6 | 20.03205 | 0.0465717 | -0.0030351 | 0 | 1.738485 | 1 | 60 | 300 | no_ion
6 | 15.625 | 0.047062 | -0.0028706 | 0 | 1.738485 | 1 | 60 | 300 | no_ion
6 | 12.46675 | 0.0475437 | -0.0027148 | 0 | 1.738485 | 1 | 60 | 300 | no_ion
6 | 9.9734 | 0.0479231 | -0.0025673 | 0 | 1.738485 | 1 | 60 | 300 | no_ion
6 | 7.971939 | 0.0482417 | -0.0024136 | 0 | 1.738485 | 1 | 60 | 300 | no_ion
6 | 6.351626 | 0.0485592 | -0.0023082 | 0 | 1.738485 | 1 | 60 | 300 | no_ion
6 | 5.013369 | 0.048881 | -0.0021863 | 0 | 1.738485 | 1 | 60 | 300 | no_ion
6 | 3.985969 | 0.0491243 | -0.002097 | 0 | 1.738485 | 1 | 60 | 300 | no_ion
6 | 3.175813 | 0.0494456 | -0.0020254 | 0 | 1.738485 | 1 | 60 | 300 | no_ion
6 | 2.516103 | 0.0496464 | -0.0020333 | 0 | 1.738485 | 1 | 60 | 300 | no_ion
6 | 1.99553 | 0.049973 | -0.0018968 | 0 | 1.738485 | 1 | 60 | 300 | no_ion
6 | 1.587906 | 0.0502295 | -0.0019168 | 0 | 1.738485 | 1 | 60 | 300 | no_ion
6 | 1.258052 | 0.0504725 | -0.0019093 | 0 | 1.738485 | 1 | 60 | 300 | no_ion
6 | 0.997765 | 0.050742 | -0.0018579 | 0 | 1.738485 | 1 | 60 | 300 | no_ion
6 | 0.7927448 | 0.0510928 | -0.0018324 | 0 | 1.738485 | 1 | 60 | 300 | no_ion
6 | 0.6290258 | 0.0515372 | -0.0016737 | 0 | 1.738485 | 1 | 60 | 300 | no_ion
6 | 0.4988825 | 0.0514307 | -0.0017326 | 0 | 1.738485 | 1 | 60 | 300 | no_ion
6 | 0.3985969 | 0.0518494 | -0.0016396 | 0 | 1.738485 | 1 | 60 | 300 | no_ion
6 | 0.316723 | 0.0520409 | -0.0016091 | 0 | 1.738485 | 1 | 60 | 300 | no_ion
6 | 0.2514753 | 0.0521079 | -0.0013506 | 0 | 1.738485 | 1 | 60 | 300 | no_ion
6 | 0.1999787 | 0.0526928 | -0.0013443 | 0 | 1.738485 | 1 | 60 | 300 | no_ion
6 | 0.1587906 | 0.0525432 | -0.0011424 | 0 | 1.738485 | 1 | 60 | 300 | no_ion
6 | 0.1260081 | 0.0526989 | -0.0010874 | 0 | 1.738485 | 1 | 60 | 300 | no_ion
6 | 0.1001603 | 0.0528366 | -0.0009721 | 0 | 1.738485 | 1 | 60 | 300 | no_ion
6 | 0.0795031 | 0.0530948 | -0.0010132 | 0 | 1.738485 | 1 | 60 | 300 | no_ion
6 | 0.0631398 | 0.0532776 | -0.000689 | 0 | 1.738485 | 1 | 60 | 300 | no_ion
6 | 0.050123 | 0.053169 | -0.0004979 | 0 | 1.738485 | 1 | 60 | 300 | no_ion
6 | 0.0398326 | 0.0533676 | -0.0004735 | 0 | 1.738485 | 1 | 60 | 300 | no_ion
6 | 0.0316381 | 0.0533498 | -0.0004111 | 0 | 1.738485 | 1 | 60 | 300 | no_ion
6 | 0.025126 | 0.0533935 | -0.000398 | 0 | 1.738485 | 1 | 60 | 300 | no_ion
6 | 0.019957 | 0.0534279 | -0.0002627 | 0 | 1.738485 | 1 | 60 | 300 | no_ion
6 | 0.015849 | 0.0533371 | -0.0002798 | 0 | 1.738485 | 1 | 60 | 300 | no_ion
6 | 0.01259 | 0.0535638 | -0.0002437 | 0 | 1.738485 | 1 | 60 | 300 | no_ion
6 | 0.0100006 | 0.0535011 | -0.0002356 | 0 | 1.738485 | 1 | 60 | 300 | no_ion