## Sheet1
Time(h) | Freq | Zreal | Zimag | ppm | mean_voltage | current | temperature | flow | Label
0 | 20015.62 | 0.0339144 | 0.003905 | 0 | 1.684968 | 1 | 60 | 150 | no_ion
0 | 15890.62 | 0.0339042 | 0.0029895 | 0 | 1.684968 | 1 | 60 | 150 | no_ion
0 | 12609.38 | 0.0339339 | 0.0022212 | 0 | 1.684968 | 1 | 60 | 150 | no_ion
0 | 10078.13 | 0.0339882 | 0.0016197 | 0 | 1.684968 | 1 | 60 | 150 | no_ion
0 | 8015.625 | 0.0340487 | 0.0011113 | 0 | 1.684968 | 1 | 60 | 150 | no_ion
0 | 6328.125 | 0.0341441 | 0.0006788 | 0 | 1.684968 | 1 | 60 | 150 | no_ion
0 | 5015.625 | 0.0342221 | 0.0003288 | 0 | 1.684968 | 1 | 60 | 150 | no_ion
0 | 3984.375 | 0.0343446 | 3.347785e-05 | 0 | 1.684968 | 1 | 60 | 150 | no_ion
0 | 3170.956 | 0.0344654 | -0.0001941 | 0 | 1.684968 | 1 | 60 | 150 | no_ion
0 | 2527.573 | 0.0345993 | -0.0003932 | 0 | 1.684968 | 1 | 60 | 150 | no_ion
0 | 1976.103 | 0.0347426 | -0.0005837 | 0 | 1.684968 | 1 | 60 | 150 | no_ion
0 | 1577.524 | 0.0348577 | -0.0007185 | 0 | 1.684968 | 1 | 60 | 150 | no_ion
0 | 1265.625 | 0.0350023 | -0.0008618 | 0 | 1.684968 | 1 | 60 | 150 | no_ion
0 | 998.264 | 0.0351541 | -0.0009915 | 0 | 1.684968 | 1 | 60 | 150 | no_ion
0 | 796.875 | 0.035331 | -0.0011247 | 0 | 1.684968 | 1 | 60 | 150 | no_ion
0 | 627.7902 | 0.0354753 | -0.0012778 | 0 | 1.684968 | 1 | 60 | 150 | no_ion
0 | 505.5147 | 0.0356668 | -0.0014194 | 0 | 1.684968 | 1 | 60 | 150 | no_ion
0 | 397.9953 | 0.035891 | -0.0015869 | 0 | 1.684968 | 1 | 60 | 150 | no_ion
0 | 315.5048 | 0.0361264 | -0.0017599 | 0 | 1.684968 | 1 | 60 | 150 | no_ion
0 | 252.4038 | 0.0363889 | -0.0019386 | 0 | 1.684968 | 1 | 60 | 150 | no_ion
0 | 198.6229 | 0.036702 | -0.0021237 | 0 | 1.684968 | 1 | 60 | 150 | no_ion
0 | 158.3615 | 0.0370673 | -0.0022947 | 0 | 1.684968 | 1 | 60 | 150 | no_ion
0 | 125.558 | 0.0374763 | -0.0024493 | 0 | 1.684968 | 1 | 60 | 150 | no_ion
0 | 100.4464 | 0.0378993 | -0.0025656 | 0 | 1.684968 | 1 | 60 | 150 | no_ion
0 | 79.00281 | 0.0384378 | -0.0026392 | 0 | 1.684968 | 1 | 60 | 150 | no_ion
0 | 63.3446 | 0.0389119 | -0.002645 | 0 | 1.684968 | 1 | 60 | 150 | no_ion
0 | 50.22321 | 0.0394255 | -0.0025801 | 0 | 1.684968 | 1 | 60 | 150 | no_ion
0 | 38.42213 | 0.0399858 | -0.0024488 | 0 | 1.684968 | 1 | 60 | 150 | no_ion
0 | 31.25 | 0.0403428 | -0.0022844 | 0 | 1.684968 | 1 | 60 | 150 | no_ion
0 | 24.93351 | 0.0407035 | -0.00209 | 0 | 1.684968 | 1 | 60 | 150 | no_ion
0 | 19.86229 | 0.0410319 | -0.0018857 | 0 | 1.684968 | 1 | 60 | 150 | no_ion
0 | 15.625 | 0.0412884 | -0.0016786 | 0 | 1.684968 | 1 | 60 | 150 | no_ion
0 | 12.40079 | 0.0415014 | -0.0014996 | 0 | 1.684968 | 1 | 60 | 150 | no_ion
0 | 9.93114 | 0.0416214 | -0.0013466 | 0 | 1.684968 | 1 | 60 | 150 | no_ion
0 | 7.944915 | 0.0417747 | -0.0012023 | 0 | 1.684968 | 1 | 60 | 150 | no_ion
0 | 6.317385 | 0.0418648 | -0.0011109 | 0 | 1.684968 | 1 | 60 | 150 | no_ion
0 | 5.008013 | 0.0420356 | -0.0010338 | 0 | 1.684968 | 1 | 60 | 150 | no_ion
0 | 3.945707 | 0.0421324 | -0.0009618 | 0 | 1.684968 | 1 | 60 | 150 | no_ion
0 | 3.158693 | 0.0422097 | -0.0009336 | 0 | 1.684968 | 1 | 60 | 150 | no_ion
0 | 2.504006 | 0.0423602 | -0.0008863 | 0 | 1.684968 | 1 | 60 | 150 | no_ion
0 | 1.998082 | 0.042483 | -0.0008476 | 0 | 1.684968 | 1 | 60 | 150 | no_ion
0 | 1.584686 | 0.042536 | -0.0008436 | 0 | 1.684968 | 1 | 60 | 150 | no_ion
0 | 1.266892 | 0.0426706 | -0.0008731 | 0 | 1.684968 | 1 | 60 | 150 | no_ion
0 | 0.999041 | 0.0428366 | -0.0009014 | 0 | 1.684968 | 1 | 60 | 150 | no_ion
0 | 0.7923428 | 0.0428019 | -0.0008834 | 0 | 1.684968 | 1 | 60 | 150 | no_ion
0 | 0.6334459 | 0.0429997 | -0.0009045 | 0 | 1.684968 | 1 | 60 | 150 | no_ion
0 | 0.5040323 | 0.0431483 | -0.0010198 | 0 | 1.684968 | 1 | 60 | 150 | no_ion
0 | 0.400641 | 0.043245 | -0.0008637 | 0 | 1.684968 | 1 | 60 | 150 | no_ion
0 | 0.316723 | 0.0434338 | -0.0009974 | 0 | 1.684968 | 1 | 60 | 150 | no_ion
0 | 0.2520161 | 0.0435408 | -0.0009928 | 0 | 1.684968 | 1 | 60 | 150 | no_ion
0 | 0.2003205 | 0.0437322 | -0.0009242 | 0 | 1.684968 | 1 | 60 | 150 | no_ion
0 | 0.1588983 | 0.0440306 | -0.0007791 | 0 | 1.684968 | 1 | 60 | 150 | no_ion
0 | 0.1260081 | 0.044059 | -0.0008855 | 0 | 1.684968 | 1 | 60 | 150 | no_ion
0 | 0.1001603 | 0.0442837 | -0.0007895 | 0 | 1.684968 | 1 | 60 | 150 | no_ion
2 | 20015.62 | 0.0338433 | 0.003897 | 0 | 1.659007 | 1 | 60 | 150 | no_ion
2 | 15890.62 | 0.0338508 | 0.002983 | 0 | 1.659007 | 1 | 60 | 150 | no_ion
2 | 12609.38 | 0.033874 | 0.0022268 | 0 | 1.659007 | 1 | 60 | 150 | no_ion
2 | 10078.13 | 0.0339113 | 0.0016233 | 0 | 1.659007 | 1 | 60 | 150 | no_ion
2 | 8015.625 | 0.0339741 | 0.0011216 | 0 | 1.659007 | 1 | 60 | 150 | no_ion
2 | 6328.125 | 0.0340659 | 0.0006852 | 0 | 1.659007 | 1 | 60 | 150 | no_ion
2 | 5015.625 | 0.0341714 | 0.0003266 | 0 | 1.659007 | 1 | 60 | 150 | no_ion
2 | 3984.375 | 0.0342747 | 4.411959e-05 | 0 | 1.659007 | 1 | 60 | 150 | no_ion
2 | 3170.956 | 0.03439 | -0.0001943 | 0 | 1.659007 | 1 | 60 | 150 | no_ion
2 | 2527.573 | 0.0345239 | -0.0003955 | 0 | 1.659007 | 1 | 60 | 150 | no_ion
2 | 1976.103 | 0.0346597 | -0.000568 | 0 | 1.659007 | 1 | 60 | 150 | no_ion
2 | 1577.524 | 0.0347999 | -0.0007191 | 0 | 1.659007 | 1 | 60 | 150 | no_ion
2 | 1265.625 | 0.0349292 | -0.0008526 | 0 | 1.659007 | 1 | 60 | 150 | no_ion
2 | 998.264 | 0.0351013 | -0.0009826 | 0 | 1.659007 | 1 | 60 | 150 | no_ion
2 | 796.875 | 0.0352235 | -0.0011144 | 0 | 1.659007 | 1 | 60 | 150 | no_ion
2 | 627.7902 | 0.0354299 | -0.00127 | 0 | 1.659007 | 1 | 60 | 150 | no_ion
2 | 505.5147 | 0.0355962 | -0.001419 | 0 | 1.659007 | 1 | 60 | 150 | no_ion
2 | 397.9953 | 0.0357966 | -0.0015864 | 0 | 1.659007 | 1 | 60 | 150 | no_ion
2 | 315.5048 | 0.0360471 | -0.0017621 | 0 | 1.659007 | 1 | 60 | 150 | no_ion
2 | 252.4038 | 0.0363093 | -0.0019357 | 0 | 1.659007 | 1 | 60 | 150 | no_ion
2 | 198.6229 | 0.0366342 | -0.0021279 | 0 | 1.659007 | 1 | 60 | 150 | no_ion
2 | 158.3615 | 0.0370056 | -0.0022984 | 0 | 1.659007 | 1 | 60 | 150 | no_ion
2 | 125.558 | 0.0374059 | -0.0024545 | 0 | 1.659007 | 1 | 60 | 150 | no_ion
2 | 100.4464 | 0.0378656 | -0.0025698 | 0 | 1.659007 | 1 | 60 | 150 | no_ion
2 | 79.00281 | 0.0383585 | -0.0026474 | 0 | 1.659007 | 1 | 60 | 150 | no_ion
2 | 63.3446 | 0.0388226 | -0.0026531 | 0 | 1.659007 | 1 | 60 | 150 | no_ion
2 | 50.22321 | 0.039328 | -0.0026046 | 0 | 1.659007 | 1 | 60 | 150 | no_ion
2 | 38.42213 | 0.0399006 | -0.0024576 | 0 | 1.659007 | 1 | 60 | 150 | no_ion
2 | 31.25 | 0.0402772 | -0.0022996 | 0 | 1.659007 | 1 | 60 | 150 | no_ion
2 | 24.93351 | 0.040634 | -0.0021146 | 0 | 1.659007 | 1 | 60 | 150 | no_ion
2 | 19.86229 | 0.040947 | -0.001899 | 0 | 1.659007 | 1 | 60 | 150 | no_ion
2 | 15.625 | 0.0412484 | -0.0016897 | 0 | 1.659007 | 1 | 60 | 150 | no_ion
2 | 12.40079 | 0.0414078 | -0.0015089 | 0 | 1.659007 | 1 | 60 | 150 | no_ion
2 | 9.93114 | 0.0415866 | -0.0013587 | 0 | 1.659007 | 1 | 60 | 150 | no_ion
2 | 7.944915 | 0.0417614 | -0.0012341 | 0 | 1.659007 | 1 | 60 | 150 | no_ion
2 | 6.317385 | 0.041835 | -0.0011113 | 0 | 1.659007 | 1 | 60 | 150 | no_ion
2 | 5.008013 | 0.0420244 | -0.0010462 | 0 | 1.659007 | 1 | 60 | 150 | no_ion
2 | 3.945707 | 0.0420807 | -0.0009787 | 0 | 1.659007 | 1 | 60 | 150 | no_ion
2 | 3.158693 | 0.0422097 | -0.0009223 | 0 | 1.659007 | 1 | 60 | 150 | no_ion
2 | 2.504006 | 0.0422472 | -0.0009243 | 0 | 1.659007 | 1 | 60 | 150 | no_ion
2 | 1.998082 | 0.0424659 | -0.0008875 | 0 | 1.659007 | 1 | 60 | 150 | no_ion
2 | 1.584686 | 0.0425042 | -0.0008563 | 0 | 1.659007 | 1 | 60 | 150 | no_ion
2 | 1.266892 | 0.0426025 | -0.0008434 | 0 | 1.659007 | 1 | 60 | 150 | no_ion
2 | 0.999041 | 0.0426679 | -0.0008821 | 0 | 1.659007 | 1 | 60 | 150 | no_ion
2 | 0.7923428 | 0.0430589 | -0.0008746 | 0 | 1.659007 | 1 | 60 | 150 | no_ion
2 | 0.6334459 | 0.0429139 | -0.0008765 | 0 | 1.659007 | 1 | 60 | 150 | no_ion
2 | 0.5040323 | 0.0431314 | -0.000887 | 0 | 1.659007 | 1 | 60 | 150 | no_ion
2 | 0.400641 | 0.0432009 | -0.0008405 | 0 | 1.659007 | 1 | 60 | 150 | no_ion
2 | 0.316723 | 0.0433542 | -0.0008828 | 0 | 1.659007 | 1 | 60 | 150 | no_ion
2 | 0.2520161 | 0.0436171 | -0.0009649 | 0 | 1.659007 | 1 | 60 | 150 | no_ion
2 | 0.2003205 | 0.0437325 | -0.0009684 | 0 | 1.659007 | 1 | 60 | 150 | no_ion
2 | 0.1588983 | 0.043938 | -0.0007744 | 0 | 1.659007 | 1 | 60 | 150 | no_ion
2 | 0.1260081 | 0.0440103 | -0.0007919 | 0 | 1.659007 | 1 | 60 | 150 | no_ion
2 | 0.1001603 | 0.0441019 | -0.0007596 | 0 | 1.659007 | 1 | 60 | 150 | no_ion
4 | 20015.62 | 0.0338109 | 0.0038906 | 0 | 1.65911 | 1 | 60 | 150 | no_ion
4 | 15890.62 | 0.0338191 | 0.0029715 | 0 | 1.65911 | 1 | 60 | 150 | no_ion
4 | 12609.38 | 0.0338523 | 0.0022204 | 0 | 1.65911 | 1 | 60 | 150 | no_ion
4 | 10078.13 | 0.0338806 | 0.0016237 | 0 | 1.65911 | 1 | 60 | 150 | no_ion
4 | 8015.625 | 0.0339452 | 0.0011136 | 0 | 1.65911 | 1 | 60 | 150 | no_ion
4 | 6328.125 | 0.0340508 | 0.0006736 | 0 | 1.65911 | 1 | 60 | 150 | no_ion
4 | 5015.625 | 0.034137 | 0.0003245 | 0 | 1.65911 | 1 | 60 | 150 | no_ion
4 | 3984.375 | 0.034261 | 3.722704e-05 | 0 | 1.65911 | 1 | 60 | 150 | no_ion
4 | 3170.956 | 0.0343917 | -0.0002003 | 0 | 1.65911 | 1 | 60 | 150 | no_ion
4 | 2527.573 | 0.0345158 | -0.0003898 | 0 | 1.65911 | 1 | 60 | 150 | no_ion
4 | 1976.103 | 0.0346496 | -0.0005636 | 0 | 1.65911 | 1 | 60 | 150 | no_ion
4 | 1577.524 | 0.0347849 | -0.0007224 | 0 | 1.65911 | 1 | 60 | 150 | no_ion
4 | 1265.625 | 0.0349213 | -0.0008496 | 0 | 1.65911 | 1 | 60 | 150 | no_ion
4 | 998.264 | 0.0350619 | -0.0009889 | 0 | 1.65911 | 1 | 60 | 150 | no_ion
4 | 796.875 | 0.0352231 | -0.0011187 | 0 | 1.65911 | 1 | 60 | 150 | no_ion
4 | 627.7902 | 0.0354065 | -0.0012677 | 0 | 1.65911 | 1 | 60 | 150 | no_ion
4 | 505.5147 | 0.0355632 | -0.0014173 | 0 | 1.65911 | 1 | 60 | 150 | no_ion
4 | 397.9953 | 0.0357998 | -0.0015849 | 0 | 1.65911 | 1 | 60 | 150 | no_ion
4 | 315.5048 | 0.0360225 | -0.0017604 | 0 | 1.65911 | 1 | 60 | 150 | no_ion
4 | 252.4038 | 0.0363033 | -0.0019353 | 0 | 1.65911 | 1 | 60 | 150 | no_ion
4 | 198.6229 | 0.0366258 | -0.0021274 | 0 | 1.65911 | 1 | 60 | 150 | no_ion
4 | 158.3615 | 0.0369616 | -0.002301 | 0 | 1.65911 | 1 | 60 | 150 | no_ion
4 | 125.558 | 0.0373829 | -0.0024611 | 0 | 1.65911 | 1 | 60 | 150 | no_ion
4 | 100.4464 | 0.0378335 | -0.0025781 | 0 | 1.65911 | 1 | 60 | 150 | no_ion
4 | 79.00281 | 0.0383242 | -0.0026496 | 0 | 1.65911 | 1 | 60 | 150 | no_ion
4 | 63.3446 | 0.0388156 | -0.0026623 | 0 | 1.65911 | 1 | 60 | 150 | no_ion
4 | 50.22321 | 0.0393172 | -0.0025991 | 0 | 1.65911 | 1 | 60 | 150 | no_ion
4 | 38.42213 | 0.0398651 | -0.0024651 | 0 | 1.65911 | 1 | 60 | 150 | no_ion
4 | 31.25 | 0.0402476 | -0.0023143 | 0 | 1.65911 | 1 | 60 | 150 | no_ion
4 | 24.93351 | 0.0406419 | -0.0021124 | 0 | 1.65911 | 1 | 60 | 150 | no_ion
4 | 19.86229 | 0.0409218 | -0.0019167 | 0 | 1.65911 | 1 | 60 | 150 | no_ion
4 | 15.625 | 0.0412121 | -0.0016924 | 0 | 1.65911 | 1 | 60 | 150 | no_ion
4 | 12.40079 | 0.041399 | -0.001523 | 0 | 1.65911 | 1 | 60 | 150 | no_ion
4 | 9.93114 | 0.041595 | -0.0013591 | 0 | 1.65911 | 1 | 60 | 150 | no_ion
4 | 7.944915 | 0.0417093 | -0.0012482 | 0 | 1.65911 | 1 | 60 | 150 | no_ion
4 | 6.317385 | 0.0418036 | -0.0011458 | 0 | 1.65911 | 1 | 60 | 150 | no_ion
4 | 5.008013 | 0.0419135 | -0.0010554 | 0 | 1.65911 | 1 | 60 | 150 | no_ion
4 | 3.945707 | 0.0421037 | -0.0009813 | 0 | 1.65911 | 1 | 60 | 150 | no_ion
4 | 3.158693 | 0.042207 | -0.0009329 | 0 | 1.65911 | 1 | 60 | 150 | no_ion
4 | 2.504006 | 0.0423091 | -0.0009252 | 0 | 1.65911 | 1 | 60 | 150 | no_ion
4 | 1.998082 | 0.0423633 | -0.0009542 | 0 | 1.65911 | 1 | 60 | 150 | no_ion
4 | 1.584686 | 0.042437 | -0.0008501 | 0 | 1.65911 | 1 | 60 | 150 | no_ion
4 | 1.266892 | 0.0426748 | -0.0008676 | 0 | 1.65911 | 1 | 60 | 150 | no_ion
4 | 0.999041 | 0.0427826 | -0.000874 | 0 | 1.65911 | 1 | 60 | 150 | no_ion
4 | 0.7923428 | 0.0427424 | -0.0009128 | 0 | 1.65911 | 1 | 60 | 150 | no_ion
4 | 0.6334459 | 0.0429782 | -0.0008939 | 0 | 1.65911 | 1 | 60 | 150 | no_ion
4 | 0.5040323 | 0.0430843 | -0.0008833 | 0 | 1.65911 | 1 | 60 | 150 | no_ion
4 | 0.400641 | 0.0431132 | -0.0009805 | 0 | 1.65911 | 1 | 60 | 150 | no_ion
4 | 0.316723 | 0.0433919 | -0.0009844 | 0 | 1.65911 | 1 | 60 | 150 | no_ion
4 | 0.2520161 | 0.0435425 | -0.0010962 | 0 | 1.65911 | 1 | 60 | 150 | no_ion
4 | 0.2003205 | 0.0438634 | -0.0010029 | 0 | 1.65911 | 1 | 60 | 150 | no_ion
4 | 0.1588983 | 0.0438973 | -0.0008199 | 0 | 1.65911 | 1 | 60 | 150 | no_ion
4 | 0.1260081 | 0.0440119 | -0.0008598 | 0 | 1.65911 | 1 | 60 | 150 | no_ion
4 | 0.1001603 | 0.0442117 | -0.000787 | 0 | 1.65911 | 1 | 60 | 150 | no_ion
6 | 20015.62 | 0.0338106 | 0.0038951 | 0 | 1.659381 | 1 | 60 | 150 | no_ion
6 | 15890.62 | 0.0338264 | 0.0029764 | 0 | 1.659381 | 1 | 60 | 150 | no_ion
6 | 12609.38 | 0.0338476 | 0.0022139 | 0 | 1.659381 | 1 | 60 | 150 | no_ion
6 | 10078.13 | 0.033875 | 0.0016207 | 0 | 1.659381 | 1 | 60 | 150 | no_ion
6 | 8015.625 | 0.0339508 | 0.001115 | 0 | 1.659381 | 1 | 60 | 150 | no_ion
6 | 6328.125 | 0.0340378 | 0.0006776 | 0 | 1.659381 | 1 | 60 | 150 | no_ion
6 | 5015.625 | 0.0341235 | 0.0003316 | 0 | 1.659381 | 1 | 60 | 150 | no_ion
6 | 3984.375 | 0.0342621 | 4.042163e-05 | 0 | 1.659381 | 1 | 60 | 150 | no_ion
6 | 3170.956 | 0.0343614 | -0.0001969 | 0 | 1.659381 | 1 | 60 | 150 | no_ion
6 | 2527.573 | 0.0344923 | -0.0003883 | 0 | 1.659381 | 1 | 60 | 150 | no_ion
6 | 1976.103 | 0.0346503 | -0.0005664 | 0 | 1.659381 | 1 | 60 | 150 | no_ion
6 | 1577.524 | 0.0347777 | -0.0007103 | 0 | 1.659381 | 1 | 60 | 150 | no_ion
6 | 1265.625 | 0.0349041 | -0.0008522 | 0 | 1.659381 | 1 | 60 | 150 | no_ion
6 | 998.264 | 0.0350657 | -0.0010017 | 0 | 1.659381 | 1 | 60 | 150 | no_ion
6 | 796.875 | 0.0352076 | -0.0011304 | 0 | 1.659381 | 1 | 60 | 150 | no_ion
6 | 627.7902 | 0.0353884 | -0.0012659 | 0 | 1.659381 | 1 | 60 | 150 | no_ion
6 | 505.5147 | 0.0355747 | -0.0014173 | 0 | 1.659381 | 1 | 60 | 150 | no_ion
6 | 397.9953 | 0.0357604 | -0.0015841 | 0 | 1.659381 | 1 | 60 | 150 | no_ion
6 | 315.5048 | 0.0360196 | -0.0017612 | 0 | 1.659381 | 1 | 60 | 150 | no_ion
6 | 252.4038 | 0.0362858 | -0.0019394 | 0 | 1.659381 | 1 | 60 | 150 | no_ion
6 | 198.6229 | 0.0365942 | -0.0021297 | 0 | 1.659381 | 1 | 60 | 150 | no_ion
6 | 158.3615 | 0.0369554 | -0.0023035 | 0 | 1.659381 | 1 | 60 | 150 | no_ion
6 | 125.558 | 0.0373615 | -0.0024628 | 0 | 1.659381 | 1 | 60 | 150 | no_ion
6 | 100.4464 | 0.03782 | -0.0025875 | 0 | 1.659381 | 1 | 60 | 150 | no_ion
6 | 79.00281 | 0.0383296 | -0.0026596 | 0 | 1.659381 | 1 | 60 | 150 | no_ion
6 | 63.3446 | 0.0388028 | -0.0026718 | 0 | 1.659381 | 1 | 60 | 150 | no_ion
6 | 50.22321 | 0.0393235 | -0.0026069 | 0 | 1.659381 | 1 | 60 | 150 | no_ion
6 | 38.42213 | 0.0398832 | -0.0024725 | 0 | 1.659381 | 1 | 60 | 150 | no_ion
6 | 31.25 | 0.0402408 | -0.0023233 | 0 | 1.659381 | 1 | 60 | 150 | no_ion
6 | 24.93351 | 0.040639 | -0.0021294 | 0 | 1.659381 | 1 | 60 | 150 | no_ion
6 | 19.86229 | 0.0410172 | -0.0019211 | 0 | 1.659381 | 1 | 60 | 150 | no_ion
6 | 15.625 | 0.0412649 | -0.0017153 | 0 | 1.659381 | 1 | 60 | 150 | no_ion
6 | 12.40079 | 0.0414064 | -0.0015321 | 0 | 1.659381 | 1 | 60 | 150 | no_ion
6 | 9.93114 | 0.0415788 | -0.0013841 | 0 | 1.659381 | 1 | 60 | 150 | no_ion
6 | 7.944915 | 0.0417485 | -0.001253 | 0 | 1.659381 | 1 | 60 | 150 | no_ion
6 | 6.317385 | 0.0418532 | -0.0011428 | 0 | 1.659381 | 1 | 60 | 150 | no_ion
6 | 5.008013 | 0.0420263 | -0.0010622 | 0 | 1.659381 | 1 | 60 | 150 | no_ion
6 | 3.945707 | 0.042106 | -0.0010239 | 0 | 1.659381 | 1 | 60 | 150 | no_ion
6 | 3.158693 | 0.0422396 | -0.0009731 | 0 | 1.659381 | 1 | 60 | 150 | no_ion
6 | 2.504006 | 0.0422774 | -0.0009452 | 0 | 1.659381 | 1 | 60 | 150 | no_ion
6 | 1.998082 | 0.0423732 | -0.0009314 | 0 | 1.659381 | 1 | 60 | 150 | no_ion
6 | 1.584686 | 0.0424713 | -0.0009277 | 0 | 1.659381 | 1 | 60 | 150 | no_ion
6 | 1.266892 | 0.0426785 | -0.0008189 | 0 | 1.659381 | 1 | 60 | 150 | no_ion
6 | 0.999041 | 0.0426692 | -0.0008399 | 0 | 1.659381 | 1 | 60 | 150 | no_ion
6 | 0.7923428 | 0.0428669 | -0.0009186 | 0 | 1.659381 | 1 | 60 | 150 | no_ion
6 | 0.6334459 | 0.0430569 | -0.0008281 | 0 | 1.659381 | 1 | 60 | 150 | no_ion
6 | 0.5040323 | 0.0431506 | -0.0008237 | 0 | 1.659381 | 1 | 60 | 150 | no_ion
6 | 0.400641 | 0.0432043 | -0.0010424 | 0 | 1.659381 | 1 | 60 | 150 | no_ion
6 | 0.316723 | 0.0434939 | -0.000999 | 0 | 1.659381 | 1 | 60 | 150 | no_ion
6 | 0.2520161 | 0.043551 | -0.0009191 | 0 | 1.659381 | 1 | 60 | 150 | no_ion
6 | 0.2003205 | 0.0437663 | -0.0009808 | 0 | 1.659381 | 1 | 60 | 150 | no_ion
6 | 0.1588983 | 0.0438606 | -0.0009093 | 0 | 1.659381 | 1 | 60 | 150 | no_ion
6 | 0.1260081 | 0.0440511 | -0.0008063 | 0 | 1.659381 | 1 | 60 | 150 | no_ion
6 | 0.1001603 | 0.0442031 | -0.0008004 | 0 | 1.659381 | 1 | 60 | 150 | no_ion