## Sheet1
Time(h) | Freq | Zreal | Zimag | ppm | mean_voltage | current | temperature | flow | Label
0 | 20015.62 | 0.0335886 | 0.0038849 | 0 | 1.661498 | 1 | 60 | 150 | no_ion
0 | 15890.62 | 0.0335955 | 0.0029629 | 0 | 1.661498 | 1 | 60 | 150 | no_ion
0 | 12609.38 | 0.0336326 | 0.0022093 | 0 | 1.661498 | 1 | 60 | 150 | no_ion
0 | 10078.13 | 0.0336716 | 0.0016114 | 0 | 1.661498 | 1 | 60 | 150 | no_ion
0 | 8015.625 | 0.033743 | 0.0011075 | 0 | 1.661498 | 1 | 60 | 150 | no_ion
0 | 6328.125 | 0.0338365 | 0.0006801 | 0 | 1.661498 | 1 | 60 | 150 | no_ion
0 | 5015.625 | 0.0339367 | 0.0003318 | 0 | 1.661498 | 1 | 60 | 150 | no_ion
0 | 3984.375 | 0.0340619 | 3.930402e-05 | 0 | 1.661498 | 1 | 60 | 150 | no_ion
0 | 3170.956 | 0.0341574 | -0.0001849 | 0 | 1.661498 | 1 | 60 | 150 | no_ion
0 | 2527.573 | 0.0342917 | -0.0003748 | 0 | 1.661498 | 1 | 60 | 150 | no_ion
0 | 1976.103 | 0.0344423 | -0.0005561 | 0 | 1.661498 | 1 | 60 | 150 | no_ion
0 | 1577.524 | 0.0345626 | -0.0007133 | 0 | 1.661498 | 1 | 60 | 150 | no_ion
0 | 1265.625 | 0.0347106 | -0.0008445 | 0 | 1.661498 | 1 | 60 | 150 | no_ion
0 | 998.264 | 0.0348494 | -0.0009819 | 0 | 1.661498 | 1 | 60 | 150 | no_ion
0 | 796.875 | 0.0349899 | -0.0011194 | 0 | 1.661498 | 1 | 60 | 150 | no_ion
0 | 627.7902 | 0.0351655 | -0.0012648 | 0 | 1.661498 | 1 | 60 | 150 | no_ion
0 | 505.5147 | 0.0353465 | -0.0014181 | 0 | 1.661498 | 1 | 60 | 150 | no_ion
0 | 397.9953 | 0.0355361 | -0.0015897 | 0 | 1.661498 | 1 | 60 | 150 | no_ion
0 | 315.5048 | 0.0357931 | -0.0017693 | 0 | 1.661498 | 1 | 60 | 150 | no_ion
0 | 252.4038 | 0.0360545 | -0.0019526 | 0 | 1.661498 | 1 | 60 | 150 | no_ion
0 | 198.6229 | 0.0363891 | -0.0021513 | 0 | 1.661498 | 1 | 60 | 150 | no_ion
0 | 158.3615 | 0.0367388 | -0.0023357 | 0 | 1.661498 | 1 | 60 | 150 | no_ion
0 | 125.558 | 0.0371661 | -0.0025067 | 0 | 1.661498 | 1 | 60 | 150 | no_ion
0 | 100.4464 | 0.0376145 | -0.002628 | 0 | 1.661498 | 1 | 60 | 150 | no_ion
0 | 79.00281 | 0.0381294 | -0.002723 | 0 | 1.661498 | 1 | 60 | 150 | no_ion
0 | 63.3446 | 0.0386275 | -0.0027479 | 0 | 1.661498 | 1 | 60 | 150 | no_ion
0 | 50.22321 | 0.0391449 | -0.0027098 | 0 | 1.661498 | 1 | 60 | 150 | no_ion
0 | 38.42213 | 0.0397163 | -0.002576 | 0 | 1.661498 | 1 | 60 | 150 | no_ion
0 | 31.25 | 0.0401388 | -0.0024197 | 0 | 1.661498 | 1 | 60 | 150 | no_ion
0 | 24.93351 | 0.0405135 | -0.0022329 | 0 | 1.661498 | 1 | 60 | 150 | no_ion
0 | 19.86229 | 0.0408412 | -0.0020376 | 0 | 1.661498 | 1 | 60 | 150 | no_ion
0 | 15.625 | 0.04116 | -0.0018221 | 0 | 1.661498 | 1 | 60 | 150 | no_ion
0 | 12.40079 | 0.0413732 | -0.0016503 | 0 | 1.661498 | 1 | 60 | 150 | no_ion
0 | 9.93114 | 0.0415151 | -0.0014922 | 0 | 1.661498 | 1 | 60 | 150 | no_ion
0 | 7.944915 | 0.0417382 | -0.0013635 | 0 | 1.661498 | 1 | 60 | 150 | no_ion
0 | 6.317385 | 0.0418322 | -0.0012819 | 0 | 1.661498 | 1 | 60 | 150 | no_ion
0 | 5.008013 | 0.041948 | -0.0012005 | 0 | 1.661498 | 1 | 60 | 150 | no_ion
0 | 3.945707 | 0.0421146 | -0.001149 | 0 | 1.661498 | 1 | 60 | 150 | no_ion
0 | 3.158693 | 0.0422104 | -0.0011051 | 0 | 1.661498 | 1 | 60 | 150 | no_ion
0 | 2.504006 | 0.0423706 | -0.0010129 | 0 | 1.661498 | 1 | 60 | 150 | no_ion
0 | 1.998082 | 0.0424916 | -0.0010588 | 0 | 1.661498 | 1 | 60 | 150 | no_ion
0 | 1.584686 | 0.0426452 | -0.0011275 | 0 | 1.661498 | 1 | 60 | 150 | no_ion
0 | 1.266892 | 0.042851 | -0.0010788 | 0 | 1.661498 | 1 | 60 | 150 | no_ion
0 | 0.999041 | 0.042913 | -0.0009031 | 0 | 1.661498 | 1 | 60 | 150 | no_ion
0 | 0.7923428 | 0.0431429 | -0.000963 | 0 | 1.661498 | 1 | 60 | 150 | no_ion
0 | 0.6334459 | 0.0432302 | -0.001102 | 0 | 1.661498 | 1 | 60 | 150 | no_ion
0 | 0.5040323 | 0.0434221 | -0.0011248 | 0 | 1.661498 | 1 | 60 | 150 | no_ion
0 | 0.400641 | 0.0434854 | -0.001178 | 0 | 1.661498 | 1 | 60 | 150 | no_ion
0 | 0.316723 | 0.0438127 | -0.0011598 | 0 | 1.661498 | 1 | 60 | 150 | no_ion
0 | 0.2520161 | 0.0439215 | -0.0011198 | 0 | 1.661498 | 1 | 60 | 150 | no_ion
0 | 0.2003205 | 0.0441809 | -0.0011478 | 0 | 1.661498 | 1 | 60 | 150 | no_ion
0 | 0.1588983 | 0.0444341 | -0.0009426 | 0 | 1.661498 | 1 | 60 | 150 | no_ion
0 | 0.1260081 | 0.0445568 | -0.0009523 | 0 | 1.661498 | 1 | 60 | 150 | no_ion
0 | 0.1001603 | 0.0447894 | -0.000866 | 0 | 1.661498 | 1 | 60 | 150 | no_ion
2 | 20015.62 | 0.0335948 | 0.0038821 | 0 | 1.6615043 | 1 | 60 | 150 | no_ion
2 | 15890.62 | 0.0335951 | 0.0029632 | 0 | 1.6615043 | 1 | 60 | 150 | no_ion
2 | 12609.38 | 0.0336456 | 0.0022128 | 0 | 1.6615043 | 1 | 60 | 150 | no_ion
2 | 10078.13 | 0.0336777 | 0.0016105 | 0 | 1.6615043 | 1 | 60 | 150 | no_ion
2 | 8015.625 | 0.0337462 | 0.0011096 | 0 | 1.6615043 | 1 | 60 | 150 | no_ion
2 | 6328.125 | 0.0338429 | 0.0006762 | 0 | 1.6615043 | 1 | 60 | 150 | no_ion
2 | 5015.625 | 0.0339394 | 0.0003356 | 0 | 1.6615043 | 1 | 60 | 150 | no_ion
2 | 3984.375 | 0.034049 | 4.085482e-05 | 0 | 1.6615043 | 1 | 60 | 150 | no_ion
2 | 3170.956 | 0.0341613 | -0.0001933 | 0 | 1.6615043 | 1 | 60 | 150 | no_ion
2 | 2527.573 | 0.0343038 | -0.0003841 | 0 | 1.6615043 | 1 | 60 | 150 | no_ion
2 | 1976.103 | 0.0344632 | -0.0005626 | 0 | 1.6615043 | 1 | 60 | 150 | no_ion
2 | 1577.524 | 0.0345745 | -0.0007053 | 0 | 1.6615043 | 1 | 60 | 150 | no_ion
2 | 1265.625 | 0.034723 | -0.0008402 | 0 | 1.6615043 | 1 | 60 | 150 | no_ion
2 | 998.264 | 0.034867 | -0.000984 | 0 | 1.6615043 | 1 | 60 | 150 | no_ion
2 | 796.875 | 0.0350052 | -0.0011166 | 0 | 1.6615043 | 1 | 60 | 150 | no_ion
2 | 627.7902 | 0.0351997 | -0.0012699 | 0 | 1.6615043 | 1 | 60 | 150 | no_ion
2 | 505.5147 | 0.0353651 | -0.0014194 | 0 | 1.6615043 | 1 | 60 | 150 | no_ion
2 | 397.9953 | 0.0355762 | -0.0015916 | 0 | 1.6615043 | 1 | 60 | 150 | no_ion
2 | 315.5048 | 0.0358077 | -0.0017714 | 0 | 1.6615043 | 1 | 60 | 150 | no_ion
2 | 252.4038 | 0.0360662 | -0.0019568 | 0 | 1.6615043 | 1 | 60 | 150 | no_ion
2 | 198.6229 | 0.0363957 | -0.0021578 | 0 | 1.6615043 | 1 | 60 | 150 | no_ion
2 | 158.3615 | 0.0367577 | -0.0023394 | 0 | 1.6615043 | 1 | 60 | 150 | no_ion
2 | 125.558 | 0.0371619 | -0.0025077 | 0 | 1.6615043 | 1 | 60 | 150 | no_ion
2 | 100.4464 | 0.0376225 | -0.0026324 | 0 | 1.6615043 | 1 | 60 | 150 | no_ion
2 | 79.00281 | 0.0381354 | -0.0027282 | 0 | 1.6615043 | 1 | 60 | 150 | no_ion
2 | 63.3446 | 0.0386582 | -0.0027539 | 0 | 1.6615043 | 1 | 60 | 150 | no_ion
2 | 50.22321 | 0.03914 | -0.002703 | 0 | 1.6615043 | 1 | 60 | 150 | no_ion
2 | 38.42213 | 0.0397193 | -0.0025789 | 0 | 1.6615043 | 1 | 60 | 150 | no_ion
2 | 31.25 | 0.0401435 | -0.0024324 | 0 | 1.6615043 | 1 | 60 | 150 | no_ion
2 | 24.93351 | 0.0405264 | -0.0022491 | 0 | 1.6615043 | 1 | 60 | 150 | no_ion
2 | 19.86229 | 0.0408812 | -0.0020435 | 0 | 1.6615043 | 1 | 60 | 150 | no_ion
2 | 15.625 | 0.0411126 | -0.0018411 | 0 | 1.6615043 | 1 | 60 | 150 | no_ion
2 | 12.40079 | 0.0414169 | -0.0016491 | 0 | 1.6615043 | 1 | 60 | 150 | no_ion
2 | 9.93114 | 0.0415412 | -0.0015143 | 0 | 1.6615043 | 1 | 60 | 150 | no_ion
2 | 7.944915 | 0.0416923 | -0.0013759 | 0 | 1.6615043 | 1 | 60 | 150 | no_ion
2 | 6.317385 | 0.0418591 | -0.0012931 | 0 | 1.6615043 | 1 | 60 | 150 | no_ion
2 | 5.008013 | 0.0420481 | -0.0012042 | 0 | 1.6615043 | 1 | 60 | 150 | no_ion
2 | 3.945707 | 0.0421195 | -0.0011887 | 0 | 1.6615043 | 1 | 60 | 150 | no_ion
2 | 3.158693 | 0.0422481 | -0.0011464 | 0 | 1.6615043 | 1 | 60 | 150 | no_ion
2 | 2.504006 | 0.0423911 | -0.0010984 | 0 | 1.6615043 | 1 | 60 | 150 | no_ion
2 | 1.998082 | 0.0424951 | -0.0011568 | 0 | 1.6615043 | 1 | 60 | 150 | no_ion
2 | 1.584686 | 0.0427206 | -0.0011785 | 0 | 1.6615043 | 1 | 60 | 150 | no_ion
2 | 1.266892 | 0.0428046 | -0.0011233 | 0 | 1.6615043 | 1 | 60 | 150 | no_ion
2 | 0.999041 | 0.0429496 | -0.0010311 | 0 | 1.6615043 | 1 | 60 | 150 | no_ion
2 | 0.7923428 | 0.0431405 | -0.0011469 | 0 | 1.6615043 | 1 | 60 | 150 | no_ion
2 | 0.6334459 | 0.0432296 | -0.0010889 | 0 | 1.6615043 | 1 | 60 | 150 | no_ion
2 | 0.5040323 | 0.0433999 | -0.0011524 | 0 | 1.6615043 | 1 | 60 | 150 | no_ion
2 | 0.400641 | 0.0436278 | -0.0011793 | 0 | 1.6615043 | 1 | 60 | 150 | no_ion
2 | 0.316723 | 0.0436787 | -0.001117 | 0 | 1.6615043 | 1 | 60 | 150 | no_ion
2 | 0.2520161 | 0.0440454 | -0.001154 | 0 | 1.6615043 | 1 | 60 | 150 | no_ion
2 | 0.2003205 | 0.04425 | -0.0011398 | 0 | 1.6615043 | 1 | 60 | 150 | no_ion
2 | 0.1588983 | 0.0444945 | -0.0010664 | 0 | 1.6615043 | 1 | 60 | 150 | no_ion
2 | 0.1260081 | 0.0445643 | -0.0010862 | 0 | 1.6615043 | 1 | 60 | 150 | no_ion
2 | 0.1001603 | 0.0448541 | -0.0009017 | 0 | 1.6615043 | 1 | 60 | 150 | no_ion
4 | 20015.62 | 0.0336324 | 0.0038807 | 0 | 1.66196565 | 1 | 60 | 150 | no_ion
4 | 15890.62 | 0.0336381 | 0.0029591 | 0 | 1.66196565 | 1 | 60 | 150 | no_ion
4 | 12609.38 | 0.0336726 | 0.0022098 | 0 | 1.66196565 | 1 | 60 | 150 | no_ion
4 | 10078.13 | 0.0337086 | 0.0016151 | 0 | 1.66196565 | 1 | 60 | 150 | no_ion
4 | 8015.625 | 0.0337504 | 0.0011002 | 0 | 1.66196565 | 1 | 60 | 150 | no_ion
4 | 6328.125 | 0.0338787 | 0.0006726 | 0 | 1.66196565 | 1 | 60 | 150 | no_ion
4 | 5015.625 | 0.0339767 | 0.0003276 | 0 | 1.66196565 | 1 | 60 | 150 | no_ion
4 | 3984.375 | 0.0340936 | 4.171953e-05 | 0 | 1.66196565 | 1 | 60 | 150 | no_ion
4 | 3170.956 | 0.0342138 | -0.0001916 | 0 | 1.66196565 | 1 | 60 | 150 | no_ion
4 | 2527.573 | 0.0343296 | -0.0003855 | 0 | 1.66196565 | 1 | 60 | 150 | no_ion
4 | 1976.103 | 0.0344916 | -0.0005725 | 0 | 1.66196565 | 1 | 60 | 150 | no_ion
4 | 1577.524 | 0.0346163 | -0.0007138 | 0 | 1.66196565 | 1 | 60 | 150 | no_ion
4 | 1265.625 | 0.0347499 | -0.000846 | 0 | 1.66196565 | 1 | 60 | 150 | no_ion
4 | 998.264 | 0.0349102 | -0.0009773 | 0 | 1.66196565 | 1 | 60 | 150 | no_ion
4 | 796.875 | 0.0350675 | -0.0011271 | 0 | 1.66196565 | 1 | 60 | 150 | no_ion
4 | 627.7902 | 0.0352134 | -0.001268 | 0 | 1.66196565 | 1 | 60 | 150 | no_ion
4 | 505.5147 | 0.0353886 | -0.0014206 | 0 | 1.66196565 | 1 | 60 | 150 | no_ion
4 | 397.9953 | 0.0356 | -0.0015934 | 0 | 1.66196565 | 1 | 60 | 150 | no_ion
4 | 315.5048 | 0.0358316 | -0.0017759 | 0 | 1.66196565 | 1 | 60 | 150 | no_ion
4 | 252.4038 | 0.0360926 | -0.0019576 | 0 | 1.66196565 | 1 | 60 | 150 | no_ion
4 | 198.6229 | 0.0364273 | -0.0021566 | 0 | 1.66196565 | 1 | 60 | 150 | no_ion
4 | 158.3615 | 0.0367823 | -0.0023434 | 0 | 1.66196565 | 1 | 60 | 150 | no_ion
4 | 125.558 | 0.0372098 | -0.0025143 | 0 | 1.66196565 | 1 | 60 | 150 | no_ion
4 | 100.4464 | 0.0376606 | -0.0026491 | 0 | 1.66196565 | 1 | 60 | 150 | no_ion
4 | 79.00281 | 0.0381793 | -0.0027353 | 0 | 1.66196565 | 1 | 60 | 150 | no_ion
4 | 63.3446 | 0.0386605 | -0.0027584 | 0 | 1.66196565 | 1 | 60 | 150 | no_ion
4 | 50.22321 | 0.039211 | -0.0027069 | 0 | 1.66196565 | 1 | 60 | 150 | no_ion
4 | 38.42213 | 0.0397838 | -0.0025975 | 0 | 1.66196565 | 1 | 60 | 150 | no_ion
4 | 31.25 | 0.0401846 | -0.0024539 | 0 | 1.66196565 | 1 | 60 | 150 | no_ion
4 | 24.93351 | 0.0405712 | -0.0022652 | 0 | 1.66196565 | 1 | 60 | 150 | no_ion
4 | 19.86229 | 0.0408911 | -0.0020631 | 0 | 1.66196565 | 1 | 60 | 150 | no_ion
4 | 15.625 | 0.0411869 | -0.001858 | 0 | 1.66196565 | 1 | 60 | 150 | no_ion
4 | 12.40079 | 0.0414808 | -0.0016738 | 0 | 1.66196565 | 1 | 60 | 150 | no_ion
4 | 9.93114 | 0.0416186 | -0.0015271 | 0 | 1.66196565 | 1 | 60 | 150 | no_ion
4 | 7.944915 | 0.0417632 | -0.0013912 | 0 | 1.66196565 | 1 | 60 | 150 | no_ion
4 | 6.317385 | 0.0419264 | -0.0013209 | 0 | 1.66196565 | 1 | 60 | 150 | no_ion
4 | 5.008013 | 0.0420661 | -0.0012469 | 0 | 1.66196565 | 1 | 60 | 150 | no_ion
4 | 3.945707 | 0.0422665 | -0.001171 | 0 | 1.66196565 | 1 | 60 | 150 | no_ion
4 | 3.158693 | 0.0422997 | -0.001155 | 0 | 1.66196565 | 1 | 60 | 150 | no_ion
4 | 2.504006 | 0.0424941 | -0.0011624 | 0 | 1.66196565 | 1 | 60 | 150 | no_ion
4 | 1.998082 | 0.0426111 | -0.0010913 | 0 | 1.66196565 | 1 | 60 | 150 | no_ion
4 | 1.584686 | 0.0427866 | -0.0010856 | 0 | 1.66196565 | 1 | 60 | 150 | no_ion
4 | 1.266892 | 0.0429226 | -0.001027 | 0 | 1.66196565 | 1 | 60 | 150 | no_ion
4 | 0.999041 | 0.0430143 | -0.0011572 | 0 | 1.66196565 | 1 | 60 | 150 | no_ion
4 | 0.7923428 | 0.043174 | -0.0011375 | 0 | 1.66196565 | 1 | 60 | 150 | no_ion
4 | 0.6334459 | 0.0434539 | -0.0012328 | 0 | 1.66196565 | 1 | 60 | 150 | no_ion
4 | 0.5040323 | 0.043522 | -0.0013328 | 0 | 1.66196565 | 1 | 60 | 150 | no_ion
4 | 0.400641 | 0.0438668 | -0.001189 | 0 | 1.66196565 | 1 | 60 | 150 | no_ion
4 | 0.316723 | 0.0440305 | -0.0011341 | 0 | 1.66196565 | 1 | 60 | 150 | no_ion
4 | 0.2520161 | 0.0441126 | -0.0012635 | 0 | 1.66196565 | 1 | 60 | 150 | no_ion
4 | 0.2003205 | 0.0443857 | -0.0011074 | 0 | 1.66196565 | 1 | 60 | 150 | no_ion
4 | 0.1588983 | 0.0446779 | -0.0010471 | 0 | 1.66196565 | 1 | 60 | 150 | no_ion
4 | 0.1260081 | 0.0448354 | -0.0011347 | 0 | 1.66196565 | 1 | 60 | 150 | no_ion
4 | 0.1001603 | 0.044924 | -0.0010057 | 0 | 1.66196565 | 1 | 60 | 150 | no_ion
6 | 20015.62 | 0.0335991 | 0.0038742 | 0 | 1.662394 | 1 | 60 | 150 | no_ion
6 | 15890.62 | 0.0336107 | 0.0029629 | 0 | 1.662394 | 1 | 60 | 150 | no_ion
6 | 12609.38 | 0.033647 | 0.0022106 | 0 | 1.662394 | 1 | 60 | 150 | no_ion
6 | 10078.13 | 0.0336971 | 0.0016093 | 0 | 1.662394 | 1 | 60 | 150 | no_ion
6 | 8015.625 | 0.0337722 | 0.0011025 | 0 | 1.662394 | 1 | 60 | 150 | no_ion
6 | 6328.125 | 0.0338585 | 0.0006729 | 0 | 1.662394 | 1 | 60 | 150 | no_ion
6 | 5015.625 | 0.0339671 | 0.0003263 | 0 | 1.662394 | 1 | 60 | 150 | no_ion
6 | 3984.375 | 0.0340584 | 4.347843e-05 | 0 | 1.662394 | 1 | 60 | 150 | no_ion
6 | 3170.956 | 0.0341911 | -0.0001844 | 0 | 1.662394 | 1 | 60 | 150 | no_ion
6 | 2527.573 | 0.0343223 | -0.000385 | 0 | 1.662394 | 1 | 60 | 150 | no_ion
6 | 1976.103 | 0.0344599 | -0.0005669 | 0 | 1.662394 | 1 | 60 | 150 | no_ion
6 | 1577.524 | 0.0345833 | -0.0007094 | 0 | 1.662394 | 1 | 60 | 150 | no_ion
6 | 1265.625 | 0.0347007 | -0.0008481 | 0 | 1.662394 | 1 | 60 | 150 | no_ion
6 | 998.264 | 0.0348824 | -0.0009861 | 0 | 1.662394 | 1 | 60 | 150 | no_ion
6 | 796.875 | 0.0350254 | -0.0011254 | 0 | 1.662394 | 1 | 60 | 150 | no_ion
6 | 627.7902 | 0.0351945 | -0.0012766 | 0 | 1.662394 | 1 | 60 | 150 | no_ion
6 | 505.5147 | 0.0353797 | -0.0014227 | 0 | 1.662394 | 1 | 60 | 150 | no_ion
6 | 397.9953 | 0.0355938 | -0.0015963 | 0 | 1.662394 | 1 | 60 | 150 | no_ion
6 | 315.5048 | 0.035814 | -0.0017766 | 0 | 1.662394 | 1 | 60 | 150 | no_ion
6 | 252.4038 | 0.0360832 | -0.001958 | 0 | 1.662394 | 1 | 60 | 150 | no_ion
6 | 198.6229 | 0.0364173 | -0.0021625 | 0 | 1.662394 | 1 | 60 | 150 | no_ion
6 | 158.3615 | 0.0367609 | -0.0023472 | 0 | 1.662394 | 1 | 60 | 150 | no_ion
6 | 125.558 | 0.0371834 | -0.0025184 | 0 | 1.662394 | 1 | 60 | 150 | no_ion
6 | 100.4464 | 0.0376424 | -0.00265 | 0 | 1.662394 | 1 | 60 | 150 | no_ion
6 | 79.00281 | 0.0381618 | -0.0027454 | 0 | 1.662394 | 1 | 60 | 150 | no_ion
6 | 63.3446 | 0.0386557 | -0.0027765 | 0 | 1.662394 | 1 | 60 | 150 | no_ion
6 | 50.22321 | 0.0391863 | -0.0027296 | 0 | 1.662394 | 1 | 60 | 150 | no_ion
6 | 38.42213 | 0.0397723 | -0.0026048 | 0 | 1.662394 | 1 | 60 | 150 | no_ion
6 | 31.25 | 0.0401764 | -0.0024631 | 0 | 1.662394 | 1 | 60 | 150 | no_ion
6 | 24.93351 | 0.0405583 | -0.0022693 | 0 | 1.662394 | 1 | 60 | 150 | no_ion
6 | 19.86229 | 0.0409426 | -0.0020832 | 0 | 1.662394 | 1 | 60 | 150 | no_ion
6 | 15.625 | 0.0412032 | -0.0018622 | 0 | 1.662394 | 1 | 60 | 150 | no_ion
6 | 12.40079 | 0.0414499 | -0.0016891 | 0 | 1.662394 | 1 | 60 | 150 | no_ion
6 | 9.93114 | 0.0416237 | -0.0015391 | 0 | 1.662394 | 1 | 60 | 150 | no_ion
6 | 7.944915 | 0.0417627 | -0.0014491 | 0 | 1.662394 | 1 | 60 | 150 | no_ion
6 | 6.317385 | 0.0419097 | -0.001332 | 0 | 1.662394 | 1 | 60 | 150 | no_ion
6 | 5.008013 | 0.0421088 | -0.001252 | 0 | 1.662394 | 1 | 60 | 150 | no_ion
6 | 3.945707 | 0.04222 | -0.0012162 | 0 | 1.662394 | 1 | 60 | 150 | no_ion
6 | 3.158693 | 0.0424403 | -0.0011786 | 0 | 1.662394 | 1 | 60 | 150 | no_ion
6 | 2.504006 | 0.0425126 | -0.0011349 | 0 | 1.662394 | 1 | 60 | 150 | no_ion
6 | 1.998082 | 0.0426618 | -0.0010684 | 0 | 1.662394 | 1 | 60 | 150 | no_ion
6 | 1.584686 | 0.0427559 | -0.0011727 | 0 | 1.662394 | 1 | 60 | 150 | no_ion
6 | 1.266892 | 0.0429117 | -0.0012218 | 0 | 1.662394 | 1 | 60 | 150 | no_ion
6 | 0.999041 | 0.0430219 | -0.0012124 | 0 | 1.662394 | 1 | 60 | 150 | no_ion
6 | 0.7923428 | 0.04332 | -0.0013519 | 0 | 1.662394 | 1 | 60 | 150 | no_ion
6 | 0.6334459 | 0.0433602 | -0.0012947 | 0 | 1.662394 | 1 | 60 | 150 | no_ion
6 | 0.5040323 | 0.0436073 | -0.0012665 | 0 | 1.662394 | 1 | 60 | 150 | no_ion
6 | 0.400641 | 0.0438844 | -0.0012827 | 0 | 1.662394 | 1 | 60 | 150 | no_ion
6 | 0.316723 | 0.0440496 | -0.0013183 | 0 | 1.662394 | 1 | 60 | 150 | no_ion
6 | 0.2520161 | 0.0442773 | -0.0012731 | 0 | 1.662394 | 1 | 60 | 150 | no_ion
6 | 0.2003205 | 0.0444838 | -0.0013147 | 0 | 1.662394 | 1 | 60 | 150 | no_ion
6 | 0.1588983 | 0.0446756 | -0.0011035 | 0 | 1.662394 | 1 | 60 | 150 | no_ion
6 | 0.1260081 | 0.0448184 | -0.0010968 | 0 | 1.662394 | 1 | 60 | 150 | no_ion
6 | 0.1001603 | 0.045064 | -0.0010088 | 0 | 1.662394 | 1 | 60 | 150 | no_ion