## Sheet1
Time(h) | Freq | Zreal | Zimag | ppm | mean_voltage | current | temperature | flow | Label
0 | 20015.62 | 0.0351135 | 0.003869 | 0 | 1.665381 | 1 | 60 | 150 | no_ion
0 | 15890.62 | 0.0351316 | 0.0029461 | 0 | 1.665381 | 1 | 60 | 150 | no_ion
0 | 12609.38 | 0.0351543 | 0.0021909 | 0 | 1.665381 | 1 | 60 | 150 | no_ion
0 | 10078.13 | 0.0352033 | 0.0015896 | 0 | 1.665381 | 1 | 60 | 150 | no_ion
0 | 8015.625 | 0.0352529 | 0.0010728 | 0 | 1.665381 | 1 | 60 | 150 | no_ion
0 | 6328.125 | 0.0353456 | 0.0006461 | 0 | 1.665381 | 1 | 60 | 150 | no_ion
0 | 5015.625 | 0.0354447 | 0.0002876 | 0 | 1.665381 | 1 | 60 | 150 | no_ion
0 | 3984.375 | 0.0355826 | -1.592963e-05 | 0 | 1.665381 | 1 | 60 | 150 | no_ion
0 | 3170.956 | 0.0356823 | -0.0002545 | 0 | 1.665381 | 1 | 60 | 150 | no_ion
0 | 2527.573 | 0.0358469 | -0.0004484 | 0 | 1.665381 | 1 | 60 | 150 | no_ion
0 | 1976.103 | 0.0359803 | -0.0006354 | 0 | 1.665381 | 1 | 60 | 150 | no_ion
0 | 1577.524 | 0.0361244 | -0.0007794 | 0 | 1.665381 | 1 | 60 | 150 | no_ion
0 | 1265.625 | 0.03628 | -0.0009145 | 0 | 1.665381 | 1 | 60 | 150 | no_ion
0 | 998.264 | 0.0364521 | -0.0010465 | 0 | 1.665381 | 1 | 60 | 150 | no_ion
0 | 796.875 | 0.0366061 | -0.0011859 | 0 | 1.665381 | 1 | 60 | 150 | no_ion
0 | 627.7902 | 0.0367739 | -0.0013235 | 0 | 1.665381 | 1 | 60 | 150 | no_ion
0 | 505.5147 | 0.0369484 | -0.0014687 | 0 | 1.665381 | 1 | 60 | 150 | no_ion
0 | 397.9953 | 0.037184 | -0.0016345 | 0 | 1.665381 | 1 | 60 | 150 | no_ion
0 | 315.5048 | 0.0374448 | -0.0018029 | 0 | 1.665381 | 1 | 60 | 150 | no_ion
0 | 252.4038 | 0.037715 | -0.001975 | 0 | 1.665381 | 1 | 60 | 150 | no_ion
0 | 198.6229 | 0.0380516 | -0.0021524 | 0 | 1.665381 | 1 | 60 | 150 | no_ion
0 | 158.3615 | 0.0384073 | -0.0023118 | 0 | 1.665381 | 1 | 60 | 150 | no_ion
0 | 125.558 | 0.0388308 | -0.0024521 | 0 | 1.665381 | 1 | 60 | 150 | no_ion
0 | 100.4464 | 0.0392822 | -0.0025496 | 0 | 1.665381 | 1 | 60 | 150 | no_ion
0 | 79.00281 | 0.0397626 | -0.0025978 | 0 | 1.665381 | 1 | 60 | 150 | no_ion
0 | 63.3446 | 0.0402569 | -0.0025833 | 0 | 1.665381 | 1 | 60 | 150 | no_ion
0 | 50.22321 | 0.0407332 | -0.0024922 | 0 | 1.665381 | 1 | 60 | 150 | no_ion
0 | 38.42213 | 0.0412399 | -0.0023455 | 0 | 1.665381 | 1 | 60 | 150 | no_ion
0 | 31.25 | 0.0416138 | -0.0021889 | 0 | 1.665381 | 1 | 60 | 150 | no_ion
0 | 24.93351 | 0.041939 | -0.0020048 | 0 | 1.665381 | 1 | 60 | 150 | no_ion
0 | 19.86229 | 0.0422339 | -0.001814 | 0 | 1.665381 | 1 | 60 | 150 | no_ion
0 | 15.625 | 0.0424865 | -0.0016072 | 0 | 1.665381 | 1 | 60 | 150 | no_ion
0 | 12.40079 | 0.0426781 | -0.0014437 | 0 | 1.665381 | 1 | 60 | 150 | no_ion
0 | 9.93114 | 0.0428005 | -0.0013053 | 0 | 1.665381 | 1 | 60 | 150 | no_ion
0 | 7.944915 | 0.0429351 | -0.0011935 | 0 | 1.665381 | 1 | 60 | 150 | no_ion
0 | 6.317385 | 0.0431111 | -0.0011175 | 0 | 1.665381 | 1 | 60 | 150 | no_ion
0 | 5.008013 | 0.0432379 | -0.0010446 | 0 | 1.665381 | 1 | 60 | 150 | no_ion
0 | 3.945707 | 0.0432932 | -0.0010025 | 0 | 1.665381 | 1 | 60 | 150 | no_ion
0 | 3.158693 | 0.0434059 | -0.0009872 | 0 | 1.665381 | 1 | 60 | 150 | no_ion
0 | 2.504006 | 0.0434942 | -0.0009322 | 0 | 1.665381 | 1 | 60 | 150 | no_ion
0 | 1.998082 | 0.043663 | -0.0009547 | 0 | 1.665381 | 1 | 60 | 150 | no_ion
0 | 1.584686 | 0.0437446 | -0.0009169 | 0 | 1.665381 | 1 | 60 | 150 | no_ion
0 | 1.266892 | 0.0438324 | -0.0009672 | 0 | 1.665381 | 1 | 60 | 150 | no_ion
0 | 0.999041 | 0.043983 | -0.0008999 | 0 | 1.665381 | 1 | 60 | 150 | no_ion
0 | 0.7923428 | 0.0440134 | -0.0009048 | 0 | 1.665381 | 1 | 60 | 150 | no_ion
0 | 0.6334459 | 0.044222 | -0.0009167 | 0 | 1.665381 | 1 | 60 | 150 | no_ion
0 | 0.5040323 | 0.0443636 | -0.0009974 | 0 | 1.665381 | 1 | 60 | 150 | no_ion
0 | 0.400641 | 0.0445861 | -0.0009733 | 0 | 1.665381 | 1 | 60 | 150 | no_ion
0 | 0.316723 | 0.0446245 | -0.0010503 | 0 | 1.665381 | 1 | 60 | 150 | no_ion
0 | 0.2520161 | 0.0449027 | -0.000889 | 0 | 1.665381 | 1 | 60 | 150 | no_ion
0 | 0.2003205 | 0.0450118 | -0.0011466 | 0 | 1.665381 | 1 | 60 | 150 | no_ion
0 | 0.1588983 | 0.0451083 | -0.0010258 | 0 | 1.665381 | 1 | 60 | 150 | no_ion
0 | 0.1260081 | 0.0453283 | -0.0009144 | 0 | 1.665381 | 1 | 60 | 150 | no_ion
0 | 0.1001603 | 0.0455033 | -0.0008706 | 0 | 1.665381 | 1 | 60 | 150 | no_ion
0 | 20015.62 | 0.0343794 | 0.0032539 | 0 | 1.678857 | 1 | 60 | 150 | no_ion
0 | 15890.62 | 0.0344103 | 0.0024462 | 0 | 1.678857 | 1 | 60 | 150 | no_ion
0 | 12609.38 | 0.0344624 | 0.0017834 | 0 | 1.678857 | 1 | 60 | 150 | no_ion
0 | 10078.13 | 0.0345057 | 0.0012554 | 0 | 1.678857 | 1 | 60 | 150 | no_ion
0 | 8015.625 | 0.0346107 | 0.0008058 | 0 | 1.678857 | 1 | 60 | 150 | no_ion
0 | 6328.125 | 0.0347148 | 0.0004233 | 0 | 1.678857 | 1 | 60 | 150 | no_ion
0 | 5015.625 | 0.0348233 | 0.0001128 | 0 | 1.678857 | 1 | 60 | 150 | no_ion
0 | 3984.375 | 0.0349638 | -0.0001368 | 0 | 1.678857 | 1 | 60 | 150 | no_ion
0 | 3170.956 | 0.0350914 | -0.000343 | 0 | 1.678857 | 1 | 60 | 150 | no_ion
0 | 2527.573 | 0.0352238 | -0.0005092 | 0 | 1.678857 | 1 | 60 | 150 | no_ion
0 | 1976.103 | 0.0353656 | -0.0006753 | 0 | 1.678857 | 1 | 60 | 150 | no_ion
0 | 1577.524 | 0.0355097 | -0.0007977 | 0 | 1.678857 | 1 | 60 | 150 | no_ion
0 | 1265.625 | 0.035664 | -0.0009214 | 0 | 1.678857 | 1 | 60 | 150 | no_ion
0 | 998.264 | 0.0357803 | -0.0010496 | 0 | 1.678857 | 1 | 60 | 150 | no_ion
0 | 796.875 | 0.0359599 | -0.0011808 | 0 | 1.678857 | 1 | 60 | 150 | no_ion
0 | 627.7902 | 0.036135 | -0.0013252 | 0 | 1.678857 | 1 | 60 | 150 | no_ion
0 | 505.5147 | 0.0363124 | -0.0014726 | 0 | 1.678857 | 1 | 60 | 150 | no_ion
0 | 397.9953 | 0.036517 | -0.0016454 | 0 | 1.678857 | 1 | 60 | 150 | no_ion
0 | 315.5048 | 0.0367648 | -0.001832 | 0 | 1.678857 | 1 | 60 | 150 | no_ion
0 | 252.4038 | 0.0370374 | -0.0020221 | 0 | 1.678857 | 1 | 60 | 150 | no_ion
0 | 198.6229 | 0.0373624 | -0.0022402 | 0 | 1.678857 | 1 | 60 | 150 | no_ion
0 | 158.3615 | 0.0377383 | -0.0024434 | 0 | 1.678857 | 1 | 60 | 150 | no_ion
0 | 125.558 | 0.0381462 | -0.0026439 | 0 | 1.678857 | 1 | 60 | 150 | no_ion
0 | 100.4464 | 0.0385961 | -0.0028129 | 0 | 1.678857 | 1 | 60 | 150 | no_ion
0 | 79.00281 | 0.0391389 | -0.0029466 | 0 | 1.678857 | 1 | 60 | 150 | no_ion
0 | 63.3446 | 0.0396717 | -0.003027 | 0 | 1.678857 | 1 | 60 | 150 | no_ion
0 | 50.22321 | 0.0402379 | -0.0030394 | 0 | 1.678857 | 1 | 60 | 150 | no_ion
0 | 38.42213 | 0.0408547 | -0.0029822 | 0 | 1.678857 | 1 | 60 | 150 | no_ion
0 | 31.25 | 0.0413297 | -0.0028838 | 0 | 1.678857 | 1 | 60 | 150 | no_ion
0 | 24.93351 | 0.0417752 | -0.0027546 | 0 | 1.678857 | 1 | 60 | 150 | no_ion
0 | 19.86229 | 0.0422352 | -0.0026217 | 0 | 1.678857 | 1 | 60 | 150 | no_ion
0 | 15.625 | 0.0425923 | -0.0024498 | 0 | 1.678857 | 1 | 60 | 150 | no_ion
0 | 12.40079 | 0.0429255 | -0.0023376 | 0 | 1.678857 | 1 | 60 | 150 | no_ion
0 | 9.93114 | 0.0431841 | -0.0022414 | 0 | 1.678857 | 1 | 60 | 150 | no_ion
0 | 7.944915 | 0.043468 | -0.002173 | 0 | 1.678857 | 1 | 60 | 150 | no_ion
0 | 6.317385 | 0.0437112 | -0.0021344 | 0 | 1.678857 | 1 | 60 | 150 | no_ion
0 | 5.008013 | 0.0439821 | -0.0021485 | 0 | 1.678857 | 1 | 60 | 150 | no_ion
0 | 3.945707 | 0.0442293 | -0.0021248 | 0 | 1.678857 | 1 | 60 | 150 | no_ion
0 | 3.158693 | 0.0445352 | -0.0021669 | 0 | 1.678857 | 1 | 60 | 150 | no_ion
0 | 2.504006 | 0.0449499 | -0.0022611 | 0 | 1.678857 | 1 | 60 | 150 | no_ion
0 | 1.998082 | 0.0451256 | -0.0022076 | 0 | 1.678857 | 1 | 60 | 150 | no_ion
0 | 1.584686 | 0.0455843 | -0.0023997 | 0 | 1.678857 | 1 | 60 | 150 | no_ion
0 | 1.266892 | 0.0458107 | -0.0023821 | 0 | 1.678857 | 1 | 60 | 150 | no_ion
0 | 0.999041 | 0.046199 | -0.0024805 | 0 | 1.678857 | 1 | 60 | 150 | no_ion
0 | 0.7923428 | 0.0466476 | -0.0026784 | 0 | 1.678857 | 1 | 60 | 150 | no_ion
0 | 0.6334459 | 0.0471003 | -0.0025056 | 0 | 1.678857 | 1 | 60 | 150 | no_ion
0 | 0.5040323 | 0.0473962 | -0.0026276 | 0 | 1.678857 | 1 | 60 | 150 | no_ion
0 | 0.400641 | 0.0478879 | -0.0026374 | 0 | 1.678857 | 1 | 60 | 150 | no_ion
0 | 0.316723 | 0.0482822 | -0.0026324 | 0 | 1.678857 | 1 | 60 | 150 | no_ion
0 | 0.2520161 | 0.0487021 | -0.0024708 | 0 | 1.678857 | 1 | 60 | 150 | no_ion
0 | 0.2003205 | 0.0491089 | -0.0024679 | 0 | 1.678857 | 1 | 60 | 150 | no_ion
0 | 0.1588983 | 0.0495008 | -0.0022827 | 0 | 1.678857 | 1 | 60 | 150 | no_ion
0 | 0.1260081 | 0.0499398 | -0.0020958 | 0 | 1.678857 | 1 | 60 | 150 | no_ion
0 | 0.1001603 | 0.0501461 | -0.0019625 | 0 | 1.678857 | 1 | 60 | 150 | no_ion
0 | 0.0794492 | 0.0505945 | -0.001542 | 0 | 1.678857 | 1 | 60 | 150 | no_ion
0 | 0.0631739 | 0.0506529 | -0.0013897 | 0 | 1.678857 | 1 | 60 | 150 | no_ion
0 | 0.0501337 | 0.0508191 | -0.001127 | 0 | 1.678857 | 1 | 60 | 150 | no_ion
0 | 0.0398258 | 0.0509986 | -0.0010921 | 0 | 1.678857 | 1 | 60 | 150 | no_ion
0 | 0.0316296 | 0.0510919 | -0.0007971 | 0 | 1.678857 | 1 | 60 | 150 | no_ion
0 | 0.0251206 | 0.0511606 | -0.0007473 | 0 | 1.678857 | 1 | 60 | 150 | no_ion
0 | 0.0199553 | 0.0512845 | -0.0006163 | 0 | 1.678857 | 1 | 60 | 150 | no_ion
0 | 0.0158522 | 0.0513963 | -0.0004818 | 0 | 1.678857 | 1 | 60 | 150 | no_ion
0 | 0.0125907 | 0.0514378 | -0.0004431 | 0 | 1.678857 | 1 | 60 | 150 | no_ion
0 | 0.0100011 | 0.0515583 | -0.0003992 | 0 | 1.678857 | 1 | 60 | 150 | no_ion
2 | 20015.62 | 0.034812 | 0.0038778 | 0 | 1.662329 | 1 | 60 | 150 | no_ion
2 | 15890.62 | 0.0347972 | 0.0029648 | 0 | 1.662329 | 1 | 60 | 150 | no_ion
2 | 12609.38 | 0.0348351 | 0.0022157 | 0 | 1.662329 | 1 | 60 | 150 | no_ion
2 | 10078.13 | 0.0348602 | 0.0015991 | 0 | 1.662329 | 1 | 60 | 150 | no_ion
2 | 8015.625 | 0.0349349 | 0.0010824 | 0 | 1.662329 | 1 | 60 | 150 | no_ion
2 | 6328.125 | 0.0350298 | 0.0006516 | 0 | 1.662329 | 1 | 60 | 150 | no_ion
2 | 5015.625 | 0.0351371 | 0.0002964 | 0 | 1.662329 | 1 | 60 | 150 | no_ion
2 | 3984.375 | 0.0352547 | -7.910891e-08 | 0 | 1.662329 | 1 | 60 | 150 | no_ion
2 | 3170.956 | 0.0353869 | -0.0002375 | 0 | 1.662329 | 1 | 60 | 150 | no_ion
2 | 2527.573 | 0.0355162 | -0.0004339 | 0 | 1.662329 | 1 | 60 | 150 | no_ion
2 | 1976.103 | 0.0356607 | -0.0006125 | 0 | 1.662329 | 1 | 60 | 150 | no_ion
2 | 1577.524 | 0.0358166 | -0.0007671 | 0 | 1.662329 | 1 | 60 | 150 | no_ion
2 | 1265.625 | 0.0359405 | -0.0008981 | 0 | 1.662329 | 1 | 60 | 150 | no_ion
2 | 998.264 | 0.0360937 | -0.0010279 | 0 | 1.662329 | 1 | 60 | 150 | no_ion
2 | 796.875 | 0.0362719 | -0.0011661 | 0 | 1.662329 | 1 | 60 | 150 | no_ion
2 | 627.7902 | 0.0364571 | -0.0013147 | 0 | 1.662329 | 1 | 60 | 150 | no_ion
2 | 505.5147 | 0.0366323 | -0.0014562 | 0 | 1.662329 | 1 | 60 | 150 | no_ion
2 | 397.9953 | 0.0368376 | -0.0016193 | 0 | 1.662329 | 1 | 60 | 150 | no_ion
2 | 315.5048 | 0.0370947 | -0.0017904 | 0 | 1.662329 | 1 | 60 | 150 | no_ion
2 | 252.4038 | 0.0373873 | -0.0019621 | 0 | 1.662329 | 1 | 60 | 150 | no_ion
2 | 198.6229 | 0.0377011 | -0.002141 | 0 | 1.662329 | 1 | 60 | 150 | no_ion
2 | 158.3615 | 0.0380684 | -0.0023041 | 0 | 1.662329 | 1 | 60 | 150 | no_ion
2 | 125.558 | 0.0384936 | -0.0024484 | 0 | 1.662329 | 1 | 60 | 150 | no_ion
2 | 100.4464 | 0.0389165 | -0.0025513 | 0 | 1.662329 | 1 | 60 | 150 | no_ion
2 | 79.00281 | 0.0394451 | -0.0026009 | 0 | 1.662329 | 1 | 60 | 150 | no_ion
2 | 63.3446 | 0.0399064 | -0.0025896 | 0 | 1.662329 | 1 | 60 | 150 | no_ion
2 | 50.22321 | 0.0404118 | -0.0025225 | 0 | 1.662329 | 1 | 60 | 150 | no_ion
2 | 38.42213 | 0.0409184 | -0.0023607 | 0 | 1.662329 | 1 | 60 | 150 | no_ion
2 | 31.25 | 0.0412789 | -0.0022112 | 0 | 1.662329 | 1 | 60 | 150 | no_ion
2 | 24.93351 | 0.0416279 | -0.0020196 | 0 | 1.662329 | 1 | 60 | 150 | no_ion
2 | 19.86229 | 0.0419057 | -0.0018179 | 0 | 1.662329 | 1 | 60 | 150 | no_ion
2 | 15.625 | 0.0421846 | -0.0016157 | 0 | 1.662329 | 1 | 60 | 150 | no_ion
2 | 12.40079 | 0.0423281 | -0.0014513 | 0 | 1.662329 | 1 | 60 | 150 | no_ion
2 | 9.93114 | 0.0425078 | -0.0013032 | 0 | 1.662329 | 1 | 60 | 150 | no_ion
2 | 7.944915 | 0.0426697 | -0.0011891 | 0 | 1.662329 | 1 | 60 | 150 | no_ion
2 | 6.317385 | 0.0427694 | -0.001101 | 0 | 1.662329 | 1 | 60 | 150 | no_ion
2 | 5.008013 | 0.0428823 | -0.0010307 | 0 | 1.662329 | 1 | 60 | 150 | no_ion
2 | 3.945707 | 0.0429915 | -0.0009823 | 0 | 1.662329 | 1 | 60 | 150 | no_ion
2 | 3.158693 | 0.0430174 | -0.0009257 | 0 | 1.662329 | 1 | 60 | 150 | no_ion
2 | 2.504006 | 0.0431857 | -0.0009159 | 0 | 1.662329 | 1 | 60 | 150 | no_ion
2 | 1.998082 | 0.0432869 | -0.00094 | 0 | 1.662329 | 1 | 60 | 150 | no_ion
2 | 1.584686 | 0.0434533 | -0.0009164 | 0 | 1.662329 | 1 | 60 | 150 | no_ion
2 | 1.266892 | 0.0434907 | -0.0009876 | 0 | 1.662329 | 1 | 60 | 150 | no_ion
2 | 0.999041 | 0.0436204 | -0.0008775 | 0 | 1.662329 | 1 | 60 | 150 | no_ion
2 | 0.7923428 | 0.0436803 | -0.0009415 | 0 | 1.662329 | 1 | 60 | 150 | no_ion
2 | 0.6334459 | 0.0438864 | -0.0010133 | 0 | 1.662329 | 1 | 60 | 150 | no_ion
2 | 0.5040323 | 0.0440881 | -0.0009081 | 0 | 1.662329 | 1 | 60 | 150 | no_ion
2 | 0.400641 | 0.0441347 | -0.0010554 | 0 | 1.662329 | 1 | 60 | 150 | no_ion
2 | 0.316723 | 0.0443334 | -0.0011324 | 0 | 1.662329 | 1 | 60 | 150 | no_ion
2 | 0.2520161 | 0.0443884 | -0.0009485 | 0 | 1.662329 | 1 | 60 | 150 | no_ion
2 | 0.2003205 | 0.0446233 | -0.0009752 | 0 | 1.662329 | 1 | 60 | 150 | no_ion
2 | 0.1588983 | 0.0448689 | -0.0008901 | 0 | 1.662329 | 1 | 60 | 150 | no_ion
2 | 0.1260081 | 0.0450556 | -0.0009583 | 0 | 1.662329 | 1 | 60 | 150 | no_ion
2 | 0.1001603 | 0.0451651 | -0.0007877 | 0 | 1.662329 | 1 | 60 | 150 | no_ion
2 | 20015.62 | 0.0344932 | 0.0032454 | 0 | 1.681094 | 1 | 60 | 150 | no_ion
2 | 15890.62 | 0.0345242 | 0.0024437 | 0 | 1.681094 | 1 | 60 | 150 | no_ion
2 | 12609.38 | 0.0345718 | 0.0017792 | 0 | 1.681094 | 1 | 60 | 150 | no_ion
2 | 10078.13 | 0.0346253 | 0.001248 | 0 | 1.681094 | 1 | 60 | 150 | no_ion
2 | 8015.625 | 0.0347163 | 0.0007954 | 0 | 1.681094 | 1 | 60 | 150 | no_ion
2 | 6328.125 | 0.0348338 | 0.000412 | 0 | 1.681094 | 1 | 60 | 150 | no_ion
2 | 5015.625 | 0.0349474 | 0.0001089 | 0 | 1.681094 | 1 | 60 | 150 | no_ion
2 | 3984.375 | 0.0350796 | -0.0001466 | 0 | 1.681094 | 1 | 60 | 150 | no_ion
2 | 3170.956 | 0.0352274 | -0.0003521 | 0 | 1.681094 | 1 | 60 | 150 | no_ion
2 | 2527.573 | 0.0353485 | -0.0005323 | 0 | 1.681094 | 1 | 60 | 150 | no_ion
2 | 1976.103 | 0.0355264 | -0.0006864 | 0 | 1.681094 | 1 | 60 | 150 | no_ion
2 | 1577.524 | 0.0356665 | -0.0008215 | 0 | 1.681094 | 1 | 60 | 150 | no_ion
2 | 1265.625 | 0.0358009 | -0.0009294 | 0 | 1.681094 | 1 | 60 | 150 | no_ion
2 | 998.264 | 0.0359605 | -0.0010728 | 0 | 1.681094 | 1 | 60 | 150 | no_ion
2 | 796.875 | 0.0360968 | -0.0011971 | 0 | 1.681094 | 1 | 60 | 150 | no_ion
2 | 627.7902 | 0.0362734 | -0.0013356 | 0 | 1.681094 | 1 | 60 | 150 | no_ion
2 | 505.5147 | 0.0364548 | -0.0014844 | 0 | 1.681094 | 1 | 60 | 150 | no_ion
2 | 397.9953 | 0.0366497 | -0.0016567 | 0 | 1.681094 | 1 | 60 | 150 | no_ion
2 | 315.5048 | 0.0369155 | -0.0018448 | 0 | 1.681094 | 1 | 60 | 150 | no_ion
2 | 252.4038 | 0.0371696 | -0.0020357 | 0 | 1.681094 | 1 | 60 | 150 | no_ion
2 | 198.6229 | 0.037517 | -0.0022579 | 0 | 1.681094 | 1 | 60 | 150 | no_ion
2 | 158.3615 | 0.0378758 | -0.0024636 | 0 | 1.681094 | 1 | 60 | 150 | no_ion
2 | 125.558 | 0.0383051 | -0.0026671 | 0 | 1.681094 | 1 | 60 | 150 | no_ion
2 | 100.4464 | 0.0387522 | -0.002839 | 0 | 1.681094 | 1 | 60 | 150 | no_ion
2 | 79.00281 | 0.0393029 | -0.0029802 | 0 | 1.681094 | 1 | 60 | 150 | no_ion
2 | 63.3446 | 0.0398265 | -0.0030616 | 0 | 1.681094 | 1 | 60 | 150 | no_ion
2 | 50.22321 | 0.0404081 | -0.00309 | 0 | 1.681094 | 1 | 60 | 150 | no_ion
2 | 38.42213 | 0.0410409 | -0.0030099 | 0 | 1.681094 | 1 | 60 | 150 | no_ion
2 | 31.25 | 0.0415113 | -0.0029297 | 0 | 1.681094 | 1 | 60 | 150 | no_ion
2 | 24.93351 | 0.0419742 | -0.002807 | 0 | 1.681094 | 1 | 60 | 150 | no_ion
2 | 19.86229 | 0.0424116 | -0.0026735 | 0 | 1.681094 | 1 | 60 | 150 | no_ion
2 | 15.625 | 0.0428315 | -0.002536 | 0 | 1.681094 | 1 | 60 | 150 | no_ion
2 | 12.40079 | 0.0430909 | -0.0024169 | 0 | 1.681094 | 1 | 60 | 150 | no_ion
2 | 9.93114 | 0.0433619 | -0.0023341 | 0 | 1.681094 | 1 | 60 | 150 | no_ion
2 | 7.944915 | 0.043695 | -0.0022735 | 0 | 1.681094 | 1 | 60 | 150 | no_ion
2 | 6.317385 | 0.0439752 | -0.0022416 | 0 | 1.681094 | 1 | 60 | 150 | no_ion
2 | 5.008013 | 0.0442539 | -0.0022477 | 0 | 1.681094 | 1 | 60 | 150 | no_ion
2 | 3.945707 | 0.0445778 | -0.0022684 | 0 | 1.681094 | 1 | 60 | 150 | no_ion
2 | 3.158693 | 0.0448869 | -0.0023099 | 0 | 1.681094 | 1 | 60 | 150 | no_ion
2 | 2.504006 | 0.045155 | -0.0023919 | 0 | 1.681094 | 1 | 60 | 150 | no_ion
2 | 1.998082 | 0.0455145 | -0.0024115 | 0 | 1.681094 | 1 | 60 | 150 | no_ion
2 | 1.584686 | 0.0458515 | -0.0024214 | 0 | 1.681094 | 1 | 60 | 150 | no_ion
2 | 1.266892 | 0.0461922 | -0.0026037 | 0 | 1.681094 | 1 | 60 | 150 | no_ion
2 | 0.999041 | 0.046477 | -0.0025946 | 0 | 1.681094 | 1 | 60 | 150 | no_ion
2 | 0.7923428 | 0.0471076 | -0.0028111 | 0 | 1.681094 | 1 | 60 | 150 | no_ion
2 | 0.6334459 | 0.0474179 | -0.0028254 | 0 | 1.681094 | 1 | 60 | 150 | no_ion
2 | 0.5040323 | 0.047993 | -0.0027876 | 0 | 1.681094 | 1 | 60 | 150 | no_ion
2 | 0.400641 | 0.0483453 | -0.0027419 | 0 | 1.681094 | 1 | 60 | 150 | no_ion
2 | 0.316723 | 0.0488509 | -0.0026591 | 0 | 1.681094 | 1 | 60 | 150 | no_ion
2 | 0.2520161 | 0.0492937 | -0.0026099 | 0 | 1.681094 | 1 | 60 | 150 | no_ion
2 | 0.2003205 | 0.0497857 | -0.0025081 | 0 | 1.681094 | 1 | 60 | 150 | no_ion
2 | 0.1588983 | 0.0501531 | -0.0023321 | 0 | 1.681094 | 1 | 60 | 150 | no_ion
2 | 0.1260081 | 0.050528 | -0.0022223 | 0 | 1.681094 | 1 | 60 | 150 | no_ion
2 | 0.1001603 | 0.0509514 | -0.0020399 | 0 | 1.681094 | 1 | 60 | 150 | no_ion
2 | 0.0794492 | 0.0511887 | -0.0017276 | 0 | 1.681094 | 1 | 60 | 150 | no_ion
2 | 0.0631739 | 0.0514567 | -0.001467 | 0 | 1.681094 | 1 | 60 | 150 | no_ion
2 | 0.0501337 | 0.051708 | -0.0013163 | 0 | 1.681094 | 1 | 60 | 150 | no_ion
2 | 0.0398258 | 0.0517729 | -0.0010707 | 0 | 1.681094 | 1 | 60 | 150 | no_ion
2 | 0.0316296 | 0.0518751 | -0.0008558 | 0 | 1.681094 | 1 | 60 | 150 | no_ion
2 | 0.0251206 | 0.0519436 | -0.0007732 | 0 | 1.681094 | 1 | 60 | 150 | no_ion
2 | 0.0199553 | 0.051974 | -0.0006352 | 0 | 1.681094 | 1 | 60 | 150 | no_ion
2 | 0.0158522 | 0.0521027 | -0.0005582 | 0 | 1.681094 | 1 | 60 | 150 | no_ion
2 | 0.0125907 | 0.0520973 | -0.0004263 | 0 | 1.681094 | 1 | 60 | 150 | no_ion
2 | 0.0100011 | 0.052218 | -0.0003825 | 0 | 1.681094 | 1 | 60 | 150 | no_ion
4 | 20015.62 | 0.0345911 | 0.0032338 | 0 | 1.6825771 | 1 | 60 | 150 | no_ion
4 | 15890.62 | 0.0346291 | 0.0024277 | 0 | 1.6825771 | 1 | 60 | 150 | no_ion
4 | 12609.38 | 0.034658 | 0.0017699 | 0 | 1.6825771 | 1 | 60 | 150 | no_ion
4 | 10078.13 | 0.034741 | 0.0012376 | 0 | 1.6825771 | 1 | 60 | 150 | no_ion
4 | 8015.625 | 0.0348121 | 0.0007807 | 0 | 1.6825771 | 1 | 60 | 150 | no_ion
4 | 6328.125 | 0.0349372 | 0.0004098 | 0 | 1.6825771 | 1 | 60 | 150 | no_ion
4 | 5015.625 | 0.035055 | 0.0001 | 0 | 1.6825771 | 1 | 60 | 150 | no_ion
4 | 3984.375 | 0.0351953 | -0.0001581 | 0 | 1.6825771 | 1 | 60 | 150 | no_ion
4 | 3170.956 | 0.0353378 | -0.0003675 | 0 | 1.6825771 | 1 | 60 | 150 | no_ion
4 | 2527.573 | 0.0354714 | -0.0005347 | 0 | 1.6825771 | 1 | 60 | 150 | no_ion
4 | 1976.103 | 0.0356466 | -0.0006896 | 0 | 1.6825771 | 1 | 60 | 150 | no_ion
4 | 1577.524 | 0.0357957 | -0.0008252 | 0 | 1.6825771 | 1 | 60 | 150 | no_ion
4 | 1265.625 | 0.0359164 | -0.0009375 | 0 | 1.6825771 | 1 | 60 | 150 | no_ion
4 | 998.264 | 0.0360745 | -0.00108 | 0 | 1.6825771 | 1 | 60 | 150 | no_ion
4 | 796.875 | 0.0362192 | -0.0012063 | 0 | 1.6825771 | 1 | 60 | 150 | no_ion
4 | 627.7902 | 0.0364118 | -0.0013491 | 0 | 1.6825771 | 1 | 60 | 150 | no_ion
4 | 505.5147 | 0.0365932 | -0.0014929 | 0 | 1.6825771 | 1 | 60 | 150 | no_ion
4 | 397.9953 | 0.0368162 | -0.0016661 | 0 | 1.6825771 | 1 | 60 | 150 | no_ion
4 | 315.5048 | 0.0370544 | -0.0018536 | 0 | 1.6825771 | 1 | 60 | 150 | no_ion
4 | 252.4038 | 0.0373094 | -0.0020519 | 0 | 1.6825771 | 1 | 60 | 150 | no_ion
4 | 198.6229 | 0.0376405 | -0.0022692 | 0 | 1.6825771 | 1 | 60 | 150 | no_ion
4 | 158.3615 | 0.0380016 | -0.0024779 | 0 | 1.6825771 | 1 | 60 | 150 | no_ion
4 | 125.558 | 0.0384258 | -0.0026843 | 0 | 1.6825771 | 1 | 60 | 150 | no_ion
4 | 100.4464 | 0.0388716 | -0.0028545 | 0 | 1.6825771 | 1 | 60 | 150 | no_ion
4 | 79.00281 | 0.0394295 | -0.0030044 | 0 | 1.6825771 | 1 | 60 | 150 | no_ion
4 | 63.3446 | 0.0399615 | -0.0030842 | 0 | 1.6825771 | 1 | 60 | 150 | no_ion
4 | 50.22321 | 0.0405228 | -0.0031051 | 0 | 1.6825771 | 1 | 60 | 150 | no_ion
4 | 38.42213 | 0.0411597 | -0.0030629 | 0 | 1.6825771 | 1 | 60 | 150 | no_ion
4 | 31.25 | 0.0416647 | -0.0029761 | 0 | 1.6825771 | 1 | 60 | 150 | no_ion
4 | 24.93351 | 0.0421379 | -0.0028726 | 0 | 1.6825771 | 1 | 60 | 150 | no_ion
4 | 19.86229 | 0.0425774 | -0.002725 | 0 | 1.6825771 | 1 | 60 | 150 | no_ion
4 | 15.625 | 0.0430327 | -0.0025993 | 0 | 1.6825771 | 1 | 60 | 150 | no_ion
4 | 12.40079 | 0.0432888 | -0.0024782 | 0 | 1.6825771 | 1 | 60 | 150 | no_ion
4 | 9.93114 | 0.0436453 | -0.0024038 | 0 | 1.6825771 | 1 | 60 | 150 | no_ion
4 | 7.944915 | 0.0438797 | -0.0023488 | 0 | 1.6825771 | 1 | 60 | 150 | no_ion
4 | 6.317385 | 0.0442454 | -0.0023422 | 0 | 1.6825771 | 1 | 60 | 150 | no_ion
4 | 5.008013 | 0.0444403 | -0.0023341 | 0 | 1.6825771 | 1 | 60 | 150 | no_ion
4 | 3.945707 | 0.0448341 | -0.0023837 | 0 | 1.6825771 | 1 | 60 | 150 | no_ion
4 | 3.158693 | 0.0451791 | -0.0024122 | 0 | 1.6825771 | 1 | 60 | 150 | no_ion
4 | 2.504006 | 0.0453662 | -0.002444 | 0 | 1.6825771 | 1 | 60 | 150 | no_ion
4 | 1.998082 | 0.0456643 | -0.0025707 | 0 | 1.6825771 | 1 | 60 | 150 | no_ion
4 | 1.584686 | 0.0462603 | -0.0025825 | 0 | 1.6825771 | 1 | 60 | 150 | no_ion
4 | 1.266892 | 0.0464886 | -0.0025984 | 0 | 1.6825771 | 1 | 60 | 150 | no_ion
4 | 0.999041 | 0.0469951 | -0.002813 | 0 | 1.6825771 | 1 | 60 | 150 | no_ion
4 | 0.7923428 | 0.0475761 | -0.0027491 | 0 | 1.6825771 | 1 | 60 | 150 | no_ion
4 | 0.6334459 | 0.0478586 | -0.0028703 | 0 | 1.6825771 | 1 | 60 | 150 | no_ion
4 | 0.5040323 | 0.0484151 | -0.0028513 | 0 | 1.6825771 | 1 | 60 | 150 | no_ion
4 | 0.400641 | 0.048865 | -0.0028982 | 0 | 1.6825771 | 1 | 60 | 150 | no_ion
4 | 0.316723 | 0.0493238 | -0.0028526 | 0 | 1.6825771 | 1 | 60 | 150 | no_ion
4 | 0.2520161 | 0.0498822 | -0.0026635 | 0 | 1.6825771 | 1 | 60 | 150 | no_ion
4 | 0.2003205 | 0.0501658 | -0.0026301 | 0 | 1.6825771 | 1 | 60 | 150 | no_ion
4 | 0.1588983 | 0.0507492 | -0.0025201 | 0 | 1.6825771 | 1 | 60 | 150 | no_ion
4 | 0.1260081 | 0.0511029 | -0.0022056 | 0 | 1.6825771 | 1 | 60 | 150 | no_ion
4 | 0.1001603 | 0.0515134 | -0.0021311 | 0 | 1.6825771 | 1 | 60 | 150 | no_ion
4 | 0.0794492 | 0.0519332 | -0.0017941 | 0 | 1.6825771 | 1 | 60 | 150 | no_ion
4 | 0.0631739 | 0.0520789 | -0.0015615 | 0 | 1.6825771 | 1 | 60 | 150 | no_ion
4 | 0.0501337 | 0.052151 | -0.0013153 | 0 | 1.6825771 | 1 | 60 | 150 | no_ion
4 | 0.0398258 | 0.0523656 | -0.0010403 | 0 | 1.6825771 | 1 | 60 | 150 | no_ion
4 | 0.0316296 | 0.0524176 | -0.0010011 | 0 | 1.6825771 | 1 | 60 | 150 | no_ion
4 | 0.0251206 | 0.0523899 | -0.0007809 | 0 | 1.6825771 | 1 | 60 | 150 | no_ion
4 | 0.0199553 | 0.0525721 | -0.0006541 | 0 | 1.6825771 | 1 | 60 | 150 | no_ion
4 | 0.0158522 | 0.0526543 | -0.0005689 | 0 | 1.6825771 | 1 | 60 | 150 | no_ion
4 | 0.0125907 | 0.0526942 | -0.0004334 | 0 | 1.6825771 | 1 | 60 | 150 | no_ion
4 | 0.0100011 | 0.0528442 | -0.0003985 | 0 | 1.6825771 | 1 | 60 | 150 | no_ion
4 | 20015.62 | 0.0345396 | 0.0038879 | 0 | 1.661002 | 1 | 60 | 150 | no_ion
4 | 15890.62 | 0.0345556 | 0.0029702 | 0 | 1.661002 | 1 | 60 | 150 | no_ion
4 | 12609.38 | 0.0345767 | 0.0022137 | 0 | 1.661002 | 1 | 60 | 150 | no_ion
4 | 10078.13 | 0.0346135 | 0.0016104 | 0 | 1.661002 | 1 | 60 | 150 | no_ion
4 | 8015.625 | 0.0346981 | 0.0011036 | 0 | 1.661002 | 1 | 60 | 150 | no_ion
4 | 6328.125 | 0.0347608 | 0.0006617 | 0 | 1.661002 | 1 | 60 | 150 | no_ion
4 | 5015.625 | 0.0348905 | 0.0003013 | 0 | 1.661002 | 1 | 60 | 150 | no_ion
4 | 3984.375 | 0.0349878 | 1.006595e-05 | 0 | 1.661002 | 1 | 60 | 150 | no_ion
4 | 3170.956 | 0.0351185 | -0.0002297 | 0 | 1.661002 | 1 | 60 | 150 | no_ion
4 | 2527.573 | 0.0352549 | -0.0004216 | 0 | 1.661002 | 1 | 60 | 150 | no_ion
4 | 1976.103 | 0.0354091 | -0.0006104 | 0 | 1.661002 | 1 | 60 | 150 | no_ion
4 | 1577.524 | 0.0355347 | -0.0007568 | 0 | 1.661002 | 1 | 60 | 150 | no_ion
4 | 1265.625 | 0.0356861 | -0.00088 | 0 | 1.661002 | 1 | 60 | 150 | no_ion
4 | 998.264 | 0.0358458 | -0.0010195 | 0 | 1.661002 | 1 | 60 | 150 | no_ion
4 | 796.875 | 0.0360023 | -0.0011523 | 0 | 1.661002 | 1 | 60 | 150 | no_ion
4 | 627.7902 | 0.0361848 | -0.0013016 | 0 | 1.661002 | 1 | 60 | 150 | no_ion
4 | 505.5147 | 0.0363733 | -0.0014454 | 0 | 1.661002 | 1 | 60 | 150 | no_ion
4 | 397.9953 | 0.0365868 | -0.0016084 | 0 | 1.661002 | 1 | 60 | 150 | no_ion
4 | 315.5048 | 0.0367961 | -0.0017819 | 0 | 1.661002 | 1 | 60 | 150 | no_ion
4 | 252.4038 | 0.0370945 | -0.001953 | 0 | 1.661002 | 1 | 60 | 150 | no_ion
4 | 198.6229 | 0.0374358 | -0.0021368 | 0 | 1.661002 | 1 | 60 | 150 | no_ion
4 | 158.3615 | 0.0377921 | -0.002297 | 0 | 1.661002 | 1 | 60 | 150 | no_ion
4 | 125.558 | 0.0382139 | -0.0024432 | 0 | 1.661002 | 1 | 60 | 150 | no_ion
4 | 100.4464 | 0.0386316 | -0.0025497 | 0 | 1.661002 | 1 | 60 | 150 | no_ion
4 | 79.00281 | 0.0391499 | -0.0026038 | 0 | 1.661002 | 1 | 60 | 150 | no_ion
4 | 63.3446 | 0.0396275 | -0.0025986 | 0 | 1.661002 | 1 | 60 | 150 | no_ion
4 | 50.22321 | 0.0401298 | -0.0025417 | 0 | 1.661002 | 1 | 60 | 150 | no_ion
4 | 38.42213 | 0.0406435 | -0.0023779 | 0 | 1.661002 | 1 | 60 | 150 | no_ion
4 | 31.25 | 0.0410244 | -0.0022183 | 0 | 1.661002 | 1 | 60 | 150 | no_ion
4 | 24.93351 | 0.0413699 | -0.0020292 | 0 | 1.661002 | 1 | 60 | 150 | no_ion
4 | 19.86229 | 0.0416491 | -0.0018223 | 0 | 1.661002 | 1 | 60 | 150 | no_ion
4 | 15.625 | 0.0419028 | -0.0016259 | 0 | 1.661002 | 1 | 60 | 150 | no_ion
4 | 12.40079 | 0.0421241 | -0.0014562 | 0 | 1.661002 | 1 | 60 | 150 | no_ion
4 | 9.93114 | 0.0422503 | -0.0012988 | 0 | 1.661002 | 1 | 60 | 150 | no_ion
4 | 7.944915 | 0.0424082 | -0.0011896 | 0 | 1.661002 | 1 | 60 | 150 | no_ion
4 | 6.317385 | 0.042473 | -0.0010977 | 0 | 1.661002 | 1 | 60 | 150 | no_ion
4 | 5.008013 | 0.042586 | -0.0010242 | 0 | 1.661002 | 1 | 60 | 150 | no_ion
4 | 3.945707 | 0.042735 | -0.0009606 | 0 | 1.661002 | 1 | 60 | 150 | no_ion
4 | 3.158693 | 0.0428365 | -0.000919 | 0 | 1.661002 | 1 | 60 | 150 | no_ion
4 | 2.504006 | 0.0428953 | -0.0008849 | 0 | 1.661002 | 1 | 60 | 150 | no_ion
4 | 1.998082 | 0.0430291 | -0.0008802 | 0 | 1.661002 | 1 | 60 | 150 | no_ion
4 | 1.584686 | 0.0431057 | -0.0008442 | 0 | 1.661002 | 1 | 60 | 150 | no_ion
4 | 1.266892 | 0.0433019 | -0.0008947 | 0 | 1.661002 | 1 | 60 | 150 | no_ion
4 | 0.999041 | 0.0433506 | -0.0008408 | 0 | 1.661002 | 1 | 60 | 150 | no_ion
4 | 0.7923428 | 0.0434213 | -0.0008785 | 0 | 1.661002 | 1 | 60 | 150 | no_ion
4 | 0.6334459 | 0.0436163 | -0.0009969 | 0 | 1.661002 | 1 | 60 | 150 | no_ion
4 | 0.5040323 | 0.0438171 | -0.0009549 | 0 | 1.661002 | 1 | 60 | 150 | no_ion
4 | 0.400641 | 0.0439395 | -0.0010037 | 0 | 1.661002 | 1 | 60 | 150 | no_ion
4 | 0.316723 | 0.0440774 | -0.0009621 | 0 | 1.661002 | 1 | 60 | 150 | no_ion
4 | 0.2520161 | 0.0442271 | -0.000889 | 0 | 1.661002 | 1 | 60 | 150 | no_ion
4 | 0.2003205 | 0.0442683 | -0.0009018 | 0 | 1.661002 | 1 | 60 | 150 | no_ion
4 | 0.1588983 | 0.0444965 | -0.0008847 | 0 | 1.661002 | 1 | 60 | 150 | no_ion
4 | 0.1260081 | 0.0446664 | -0.0008736 | 0 | 1.661002 | 1 | 60 | 150 | no_ion
4 | 0.1001603 | 0.0448662 | -0.0007927 | 0 | 1.661002 | 1 | 60 | 150 | no_ion
6 | 20015.62 | 0.0343683 | 0.003887 | 0 | 1.660168 | 1 | 60 | 150 | no_ion
6 | 15890.62 | 0.0343742 | 0.0029708 | 0 | 1.660168 | 1 | 60 | 150 | no_ion
6 | 12609.38 | 0.0343863 | 0.0022162 | 0 | 1.660168 | 1 | 60 | 150 | no_ion
6 | 10078.13 | 0.0344319 | 0.0016135 | 0 | 1.660168 | 1 | 60 | 150 | no_ion
6 | 8015.625 | 0.0344928 | 0.001101 | 0 | 1.660168 | 1 | 60 | 150 | no_ion
6 | 6328.125 | 0.0345733 | 0.0006687 | 0 | 1.660168 | 1 | 60 | 150 | no_ion
6 | 5015.625 | 0.0346529 | 0.0003091 | 0 | 1.660168 | 1 | 60 | 150 | no_ion
6 | 3984.375 | 0.0347916 | 1.692504e-05 | 0 | 1.660168 | 1 | 60 | 150 | no_ion
6 | 3170.956 | 0.0349169 | -0.0002213 | 0 | 1.660168 | 1 | 60 | 150 | no_ion
6 | 2527.573 | 0.0350597 | -0.0004169 | 0 | 1.660168 | 1 | 60 | 150 | no_ion
6 | 1976.103 | 0.035202 | -0.0006026 | 0 | 1.660168 | 1 | 60 | 150 | no_ion
6 | 1577.524 | 0.0353327 | -0.0007487 | 0 | 1.660168 | 1 | 60 | 150 | no_ion
6 | 1265.625 | 0.0354764 | -0.0008734 | 0 | 1.660168 | 1 | 60 | 150 | no_ion
6 | 998.264 | 0.0356459 | -0.0010245 | 0 | 1.660168 | 1 | 60 | 150 | no_ion
6 | 796.875 | 0.0358027 | -0.0011434 | 0 | 1.660168 | 1 | 60 | 150 | no_ion
6 | 627.7902 | 0.0359532 | -0.0013013 | 0 | 1.660168 | 1 | 60 | 150 | no_ion
6 | 505.5147 | 0.0361371 | -0.001438 | 0 | 1.660168 | 1 | 60 | 150 | no_ion
6 | 397.9953 | 0.0363681 | -0.0016028 | 0 | 1.660168 | 1 | 60 | 150 | no_ion
6 | 315.5048 | 0.0366179 | -0.0017738 | 0 | 1.660168 | 1 | 60 | 150 | no_ion
6 | 252.4038 | 0.0368747 | -0.0019428 | 0 | 1.660168 | 1 | 60 | 150 | no_ion
6 | 198.6229 | 0.0372134 | -0.0021289 | 0 | 1.660168 | 1 | 60 | 150 | no_ion
6 | 158.3615 | 0.0375799 | -0.0022957 | 0 | 1.660168 | 1 | 60 | 150 | no_ion
6 | 125.558 | 0.0379972 | -0.0024412 | 0 | 1.660168 | 1 | 60 | 150 | no_ion
6 | 100.4464 | 0.0384122 | -0.0025504 | 0 | 1.660168 | 1 | 60 | 150 | no_ion
6 | 79.00281 | 0.0389258 | -0.0026087 | 0 | 1.660168 | 1 | 60 | 150 | no_ion
6 | 63.3446 | 0.0394033 | -0.0026101 | 0 | 1.660168 | 1 | 60 | 150 | no_ion
6 | 50.22321 | 0.0399298 | -0.0025514 | 0 | 1.660168 | 1 | 60 | 150 | no_ion
6 | 38.42213 | 0.0404372 | -0.002392 | 0 | 1.660168 | 1 | 60 | 150 | no_ion
6 | 31.25 | 0.0408176 | -0.0022375 | 0 | 1.660168 | 1 | 60 | 150 | no_ion
6 | 24.93351 | 0.0411699 | -0.0020362 | 0 | 1.660168 | 1 | 60 | 150 | no_ion
6 | 19.86229 | 0.0414251 | -0.0018409 | 0 | 1.660168 | 1 | 60 | 150 | no_ion
6 | 15.625 | 0.0417118 | -0.0016353 | 0 | 1.660168 | 1 | 60 | 150 | no_ion
6 | 12.40079 | 0.0418753 | -0.001457 | 0 | 1.660168 | 1 | 60 | 150 | no_ion
6 | 9.93114 | 0.0420443 | -0.001306 | 0 | 1.660168 | 1 | 60 | 150 | no_ion
6 | 7.944915 | 0.0422194 | -0.0011917 | 0 | 1.660168 | 1 | 60 | 150 | no_ion
6 | 6.317385 | 0.0423151 | -0.0010987 | 0 | 1.660168 | 1 | 60 | 150 | no_ion
6 | 5.008013 | 0.0424059 | -0.001026 | 0 | 1.660168 | 1 | 60 | 150 | no_ion
6 | 3.945707 | 0.0425006 | -0.0009519 | 0 | 1.660168 | 1 | 60 | 150 | no_ion
6 | 3.158693 | 0.0426429 | -0.0009306 | 0 | 1.660168 | 1 | 60 | 150 | no_ion
6 | 2.504006 | 0.0427255 | -0.0009061 | 0 | 1.660168 | 1 | 60 | 150 | no_ion
6 | 1.998082 | 0.0428601 | -0.0008612 | 0 | 1.660168 | 1 | 60 | 150 | no_ion
6 | 1.584686 | 0.0429266 | -0.0008335 | 0 | 1.660168 | 1 | 60 | 150 | no_ion
6 | 1.266892 | 0.0429594 | -0.0008863 | 0 | 1.660168 | 1 | 60 | 150 | no_ion
6 | 0.999041 | 0.0431026 | -0.0008489 | 0 | 1.660168 | 1 | 60 | 150 | no_ion
6 | 0.7923428 | 0.0433267 | -0.0007964 | 0 | 1.660168 | 1 | 60 | 150 | no_ion
6 | 0.6334459 | 0.0434763 | -0.0008217 | 0 | 1.660168 | 1 | 60 | 150 | no_ion
6 | 0.5040323 | 0.0435683 | -0.0008974 | 0 | 1.660168 | 1 | 60 | 150 | no_ion
6 | 0.400641 | 0.0435984 | -0.000814 | 0 | 1.660168 | 1 | 60 | 150 | no_ion
6 | 0.316723 | 0.0438933 | -0.0009908 | 0 | 1.660168 | 1 | 60 | 150 | no_ion
6 | 0.2520161 | 0.0439888 | -0.0010187 | 0 | 1.660168 | 1 | 60 | 150 | no_ion
6 | 0.2003205 | 0.0441556 | -0.0011321 | 0 | 1.660168 | 1 | 60 | 150 | no_ion
6 | 0.1588983 | 0.0441459 | -0.0008867 | 0 | 1.660168 | 1 | 60 | 150 | no_ion
6 | 0.1260081 | 0.044515 | -0.0007916 | 0 | 1.660168 | 1 | 60 | 150 | no_ion
6 | 0.1001603 | 0.0445936 | -0.000853 | 0 | 1.660168 | 1 | 60 | 150 | no_ion
6 | 20015.62 | 0.0346391 | 0.003227 | 0 | 1.683877 | 1 | 60 | 150 | no_ion
6 | 15890.62 | 0.0346881 | 0.0024268 | 0 | 1.683877 | 1 | 60 | 150 | no_ion
6 | 12609.38 | 0.0347383 | 0.0017537 | 0 | 1.683877 | 1 | 60 | 150 | no_ion
6 | 10078.13 | 0.034806 | 0.0012296 | 0 | 1.683877 | 1 | 60 | 150 | no_ion
6 | 8015.625 | 0.0348896 | 0.0007827 | 0 | 1.683877 | 1 | 60 | 150 | no_ion
6 | 6328.125 | 0.0349822 | 0.0003965 | 0 | 1.683877 | 1 | 60 | 150 | no_ion
6 | 5015.625 | 0.0351177 | 9.012175e-05 | 0 | 1.683877 | 1 | 60 | 150 | no_ion
6 | 3984.375 | 0.0352542 | -0.0001595 | 0 | 1.683877 | 1 | 60 | 150 | no_ion
6 | 3170.956 | 0.0353846 | -0.0003734 | 0 | 1.683877 | 1 | 60 | 150 | no_ion
6 | 2527.573 | 0.0355247 | -0.0005421 | 0 | 1.683877 | 1 | 60 | 150 | no_ion
6 | 1976.103 | 0.0356819 | -0.0007045 | 0 | 1.683877 | 1 | 60 | 150 | no_ion
6 | 1577.524 | 0.0358334 | -0.0008282 | 0 | 1.683877 | 1 | 60 | 150 | no_ion
6 | 1265.625 | 0.0359941 | -0.000947 | 0 | 1.683877 | 1 | 60 | 150 | no_ion
6 | 998.264 | 0.0361438 | -0.0010883 | 0 | 1.683877 | 1 | 60 | 150 | no_ion
6 | 796.875 | 0.0362947 | -0.0012094 | 0 | 1.683877 | 1 | 60 | 150 | no_ion
6 | 627.7902 | 0.0364821 | -0.0013476 | 0 | 1.683877 | 1 | 60 | 150 | no_ion
6 | 505.5147 | 0.0366601 | -0.0014994 | 0 | 1.683877 | 1 | 60 | 150 | no_ion
6 | 397.9953 | 0.0368664 | -0.001675 | 0 | 1.683877 | 1 | 60 | 150 | no_ion
6 | 315.5048 | 0.0371282 | -0.0018643 | 0 | 1.683877 | 1 | 60 | 150 | no_ion
6 | 252.4038 | 0.0373959 | -0.002058 | 0 | 1.683877 | 1 | 60 | 150 | no_ion
6 | 198.6229 | 0.0377142 | -0.0022788 | 0 | 1.683877 | 1 | 60 | 150 | no_ion
6 | 158.3615 | 0.0380859 | -0.002489 | 0 | 1.683877 | 1 | 60 | 150 | no_ion
6 | 125.558 | 0.0385041 | -0.0026981 | 0 | 1.683877 | 1 | 60 | 150 | no_ion
6 | 100.4464 | 0.0389737 | -0.0028769 | 0 | 1.683877 | 1 | 60 | 150 | no_ion
6 | 79.00281 | 0.0395072 | -0.0030238 | 0 | 1.683877 | 1 | 60 | 150 | no_ion
6 | 63.3446 | 0.0400355 | -0.0031103 | 0 | 1.683877 | 1 | 60 | 150 | no_ion
6 | 50.22321 | 0.0406342 | -0.0031515 | 0 | 1.683877 | 1 | 60 | 150 | no_ion
6 | 38.42213 | 0.0412691 | -0.0030979 | 0 | 1.683877 | 1 | 60 | 150 | no_ion
6 | 31.25 | 0.041759 | -0.0030126 | 0 | 1.683877 | 1 | 60 | 150 | no_ion
6 | 24.93351 | 0.0422406 | -0.0028978 | 0 | 1.683877 | 1 | 60 | 150 | no_ion
6 | 19.86229 | 0.0427151 | -0.0027771 | 0 | 1.683877 | 1 | 60 | 150 | no_ion
6 | 15.625 | 0.0431384 | -0.002634 | 0 | 1.683877 | 1 | 60 | 150 | no_ion
6 | 12.40079 | 0.0434379 | -0.002536 | 0 | 1.683877 | 1 | 60 | 150 | no_ion
6 | 9.93114 | 0.0437282 | -0.0024611 | 0 | 1.683877 | 1 | 60 | 150 | no_ion
6 | 7.944915 | 0.0440273 | -0.0024168 | 0 | 1.683877 | 1 | 60 | 150 | no_ion
6 | 6.317385 | 0.0443519 | -0.0024022 | 0 | 1.683877 | 1 | 60 | 150 | no_ion
6 | 5.008013 | 0.04464 | -0.0023931 | 0 | 1.683877 | 1 | 60 | 150 | no_ion
6 | 3.945707 | 0.0449208 | -0.0024258 | 0 | 1.683877 | 1 | 60 | 150 | no_ion
6 | 3.158693 | 0.0452788 | -0.0025034 | 0 | 1.683877 | 1 | 60 | 150 | no_ion
6 | 2.504006 | 0.0456372 | -0.0025353 | 0 | 1.683877 | 1 | 60 | 150 | no_ion
6 | 1.998082 | 0.0459666 | -0.0026202 | 0 | 1.683877 | 1 | 60 | 150 | no_ion
6 | 1.584686 | 0.0463581 | -0.0027485 | 0 | 1.683877 | 1 | 60 | 150 | no_ion
6 | 1.266892 | 0.0467251 | -0.0027365 | 0 | 1.683877 | 1 | 60 | 150 | no_ion
6 | 0.999041 | 0.047198 | -0.0028554 | 0 | 1.683877 | 1 | 60 | 150 | no_ion
6 | 0.7923428 | 0.0476801 | -0.0028875 | 0 | 1.683877 | 1 | 60 | 150 | no_ion
6 | 0.6334459 | 0.0482204 | -0.0030377 | 0 | 1.683877 | 1 | 60 | 150 | no_ion
6 | 0.5040323 | 0.0486508 | -0.0029451 | 0 | 1.683877 | 1 | 60 | 150 | no_ion
6 | 0.400641 | 0.0491115 | -0.0029633 | 0 | 1.683877 | 1 | 60 | 150 | no_ion
6 | 0.316723 | 0.0496058 | -0.0027741 | 0 | 1.683877 | 1 | 60 | 150 | no_ion
6 | 0.2520161 | 0.0500825 | -0.0027411 | 0 | 1.683877 | 1 | 60 | 150 | no_ion
6 | 0.2003205 | 0.0505914 | -0.0026622 | 0 | 1.683877 | 1 | 60 | 150 | no_ion
6 | 0.1588983 | 0.0511576 | -0.0024359 | 0 | 1.683877 | 1 | 60 | 150 | no_ion
6 | 0.1260081 | 0.0515208 | -0.0023741 | 0 | 1.683877 | 1 | 60 | 150 | no_ion
6 | 0.1001603 | 0.0519067 | -0.0020959 | 0 | 1.683877 | 1 | 60 | 150 | no_ion
6 | 0.0794492 | 0.0522497 | -0.0019271 | 0 | 1.683877 | 1 | 60 | 150 | no_ion
6 | 0.0631739 | 0.052408 | -0.0016884 | 0 | 1.683877 | 1 | 60 | 150 | no_ion
6 | 0.0501337 | 0.0526405 | -0.0014283 | 0 | 1.683877 | 1 | 60 | 150 | no_ion
6 | 0.0398258 | 0.0527512 | -0.0010595 | 0 | 1.683877 | 1 | 60 | 150 | no_ion
6 | 0.0316296 | 0.0528315 | -0.0010548 | 0 | 1.683877 | 1 | 60 | 150 | no_ion
6 | 0.0251206 | 0.0529594 | -0.0008683 | 0 | 1.683877 | 1 | 60 | 150 | no_ion
6 | 0.0199553 | 0.0530785 | -0.000701 | 0 | 1.683877 | 1 | 60 | 150 | no_ion
6 | 0.0158522 | 0.0530759 | -0.0006791 | 0 | 1.683877 | 1 | 60 | 150 | no_ion
6 | 0.0125907 | 0.0532385 | -0.0005877 | 0 | 1.683877 | 1 | 60 | 150 | no_ion
6 | 0.0100011 | 0.0532804 | -0.0004823 | 0 | 1.683877 | 1 | 60 | 150 | no_ion