## Sheet1
Time(h) | Freq | Zreal | Zimag | ppm | mean_voltage | current | temperature | flow | Label
0 | 20015.62 | 0.0419019 | 0.0031473 | 0 | 2.029334 | 1 | 60 | 150 | no_ion
0 | 15890.62 | 0.0421359 | 0.0015476 | 0 | 2.029334 | 1 | 60 | 150 | no_ion
0 | 12609.38 | 0.0424242 | 0.0001192 | 0 | 2.029334 | 1 | 60 | 150 | no_ion
0 | 10078.13 | 0.0428517 | -0.0011612 | 0 | 2.029334 | 1 | 60 | 150 | no_ion
0 | 8015.625 | 0.0433728 | -0.0023895 | 0 | 2.029334 | 1 | 60 | 150 | no_ion
0 | 6328.125 | 0.0440512 | -0.003622 | 0 | 2.029334 | 1 | 60 | 150 | no_ion
0 | 5015.625 | 0.0448921 | -0.0047533 | 0 | 2.029334 | 1 | 60 | 150 | no_ion
0 | 3984.375 | 0.0459537 | -0.0058003 | 0 | 2.029334 | 1 | 60 | 150 | no_ion
0 | 3170.956 | 0.0471982 | -0.0067508 | 0 | 2.029334 | 1 | 60 | 150 | no_ion
0 | 2527.573 | 0.048666 | -0.0075186 | 0 | 2.029334 | 1 | 60 | 150 | no_ion
0 | 1976.103 | 0.0503964 | -0.0080939 | 0 | 2.029334 | 1 | 60 | 150 | no_ion
0 | 1577.524 | 0.0520053 | -0.0083852 | 0 | 2.029334 | 1 | 60 | 150 | no_ion
0 | 1265.625 | 0.0536487 | -0.0083924 | 0 | 2.029334 | 1 | 60 | 150 | no_ion
0 | 998.264 | 0.0553236 | -0.0082104 | 0 | 2.029334 | 1 | 60 | 150 | no_ion
0 | 796.875 | 0.0567561 | -0.0078168 | 0 | 2.029334 | 1 | 60 | 150 | no_ion
0 | 627.7902 | 0.0581035 | -0.0073144 | 0 | 2.029334 | 1 | 60 | 150 | no_ion
0 | 505.5147 | 0.0592007 | -0.0067977 | 0 | 2.029334 | 1 | 60 | 150 | no_ion
0 | 397.9953 | 0.0602062 | -0.0062231 | 0 | 2.029334 | 1 | 60 | 150 | no_ion
0 | 315.5048 | 0.0611032 | -0.005677 | 0 | 2.029334 | 1 | 60 | 150 | no_ion
0 | 252.4038 | 0.0618432 | -0.0051902 | 0 | 2.029334 | 1 | 60 | 150 | no_ion
0 | 198.6229 | 0.0625585 | -0.0046968 | 0 | 2.029334 | 1 | 60 | 150 | no_ion
0 | 158.3615 | 0.0631327 | -0.0042716 | 0 | 2.029334 | 1 | 60 | 150 | no_ion
0 | 125.558 | 0.0636354 | -0.0038608 | 0 | 2.029334 | 1 | 60 | 150 | no_ion
0 | 100.4464 | 0.064095 | -0.0034921 | 0 | 2.029334 | 1 | 60 | 150 | no_ion
0 | 79.00281 | 0.0645043 | -0.0031404 | 0 | 2.029334 | 1 | 60 | 150 | no_ion
0 | 63.3446 | 0.0648052 | -0.0028604 | 0 | 2.029334 | 1 | 60 | 150 | no_ion
0 | 50.22321 | 0.065148 | -0.0026133 | 0 | 2.029334 | 1 | 60 | 150 | no_ion
0 | 38.42213 | 0.0654172 | -0.0023816 | 0 | 2.029334 | 1 | 60 | 150 | no_ion
0 | 31.25 | 0.065626 | -0.0022431 | 0 | 2.029334 | 1 | 60 | 150 | no_ion
0 | 24.93351 | 0.0658849 | -0.0021636 | 0 | 2.029334 | 1 | 60 | 150 | no_ion
0 | 19.86229 | 0.0661288 | -0.0020836 | 0 | 2.029334 | 1 | 60 | 150 | no_ion
0 | 15.625 | 0.0663678 | -0.002048 | 0 | 2.029334 | 1 | 60 | 150 | no_ion
0 | 12.40079 | 0.0666089 | -0.0020293 | 0 | 2.029334 | 1 | 60 | 150 | no_ion
0 | 9.93114 | 0.0668442 | -0.0019977 | 0 | 2.029334 | 1 | 60 | 150 | no_ion
0 | 7.944915 | 0.0671325 | -0.0019651 | 0 | 2.029334 | 1 | 60 | 150 | no_ion
0 | 6.317385 | 0.067455 | -0.0019236 | 0 | 2.029334 | 1 | 60 | 150 | no_ion
0 | 5.008013 | 0.0677125 | -0.001888 | 0 | 2.029334 | 1 | 60 | 150 | no_ion
0 | 3.945707 | 0.0679822 | -0.001833 | 0 | 2.029334 | 1 | 60 | 150 | no_ion
0 | 3.158693 | 0.0681752 | -0.0017524 | 0 | 2.029334 | 1 | 60 | 150 | no_ion
0 | 2.504006 | 0.0684908 | -0.001686 | 0 | 2.029334 | 1 | 60 | 150 | no_ion
0 | 1.998082 | 0.0686931 | -0.0015772 | 0 | 2.029334 | 1 | 60 | 150 | no_ion
0 | 1.584686 | 0.0689042 | -0.0014032 | 0 | 2.029334 | 1 | 60 | 150 | no_ion
0 | 1.266892 | 0.0690522 | -0.0014403 | 0 | 2.029334 | 1 | 60 | 150 | no_ion
0 | 0.999041 | 0.0692147 | -0.0011869 | 0 | 2.029334 | 1 | 60 | 150 | no_ion
0 | 0.7923428 | 0.0693129 | -0.0010932 | 0 | 2.029334 | 1 | 60 | 150 | no_ion
0 | 0.6334459 | 0.0692382 | -0.0010443 | 0 | 2.029334 | 1 | 60 | 150 | no_ion
0 | 0.5040323 | 0.0694421 | -0.0009121 | 0 | 2.029334 | 1 | 60 | 150 | no_ion
0 | 0.400641 | 0.0693717 | -0.0006312 | 0 | 2.029334 | 1 | 60 | 150 | no_ion
0 | 0.316723 | 0.0693079 | -0.0005835 | 0 | 2.029334 | 1 | 60 | 150 | no_ion
0 | 0.2520161 | 0.0694015 | -0.000427 | 0 | 2.029334 | 1 | 60 | 150 | no_ion
0 | 0.2003205 | 0.0696066 | -0.0001272 | 0 | 2.029334 | 1 | 60 | 150 | no_ion
0 | 0.1588983 | 0.0693631 | 4.124141e-05 | 0 | 2.029334 | 1 | 60 | 150 | no_ion
0 | 0.1260081 | 0.0693062 | 3.97224e-05 | 0 | 2.029334 | 1 | 60 | 150 | no_ion
0 | 0.1001603 | 0.0692168 | 0.0002254 | 0 | 2.029334 | 1 | 60 | 150 | no_ion
0 | 0.0794492 | 0.0691825 | 0.0005114 | 0 | 2.029334 | 1 | 60 | 150 | no_ion
0 | 0.0631739 | 0.0688225 | 0.0004296 | 0 | 2.029334 | 1 | 60 | 150 | no_ion
0 | 0.0501337 | 0.0686685 | 0.0006098 | 0 | 2.029334 | 1 | 60 | 150 | no_ion
0 | 0.0398258 | 0.0686096 | 0.0007643 | 0 | 2.029334 | 1 | 60 | 150 | no_ion
0 | 0.0316296 | 0.0683452 | 0.0008679 | 0 | 2.029334 | 1 | 60 | 150 | no_ion
0 | 0.0251206 | 0.0678737 | 0.0006456 | 0 | 2.029334 | 1 | 60 | 150 | no_ion
0 | 0.0199553 | 0.0676915 | 0.000621 | 0 | 2.029334 | 1 | 60 | 150 | no_ion
0 | 0.0158522 | 0.0677711 | 0.0007161 | 0 | 2.029334 | 1 | 60 | 150 | no_ion
0 | 0.0125907 | 0.0676065 | 0.0006035 | 0 | 2.029334 | 1 | 60 | 150 | no_ion
0 | 0.0100011 | 0.0673467 | 0.0005687 | 0 | 2.029334 | 1 | 60 | 150 | no_ion
2 | 20015.62 | 0.0422884 | 0.0030557 | 0 | 2.034191 | 1 | 60 | 150 | no_ion
2 | 15890.62 | 0.0425308 | 0.0014585 | 0 | 2.034191 | 1 | 60 | 150 | no_ion
2 | 12609.38 | 0.0428505 | 1.775946e-05 | 0 | 2.034191 | 1 | 60 | 150 | no_ion
2 | 10078.13 | 0.0432766 | -0.0012595 | 0 | 2.034191 | 1 | 60 | 150 | no_ion
2 | 8015.625 | 0.0437536 | -0.0025002 | 0 | 2.034191 | 1 | 60 | 150 | no_ion
2 | 6328.125 | 0.0444869 | -0.0037149 | 0 | 2.034191 | 1 | 60 | 150 | no_ion
2 | 5015.625 | 0.0453691 | -0.0048481 | 0 | 2.034191 | 1 | 60 | 150 | no_ion
2 | 3984.375 | 0.046445 | -0.0058888 | 0 | 2.034191 | 1 | 60 | 150 | no_ion
2 | 3170.956 | 0.0477424 | -0.0067972 | 0 | 2.034191 | 1 | 60 | 150 | no_ion
2 | 2527.573 | 0.0491719 | -0.0075304 | 0 | 2.034191 | 1 | 60 | 150 | no_ion
2 | 1976.103 | 0.0509041 | -0.0080652 | 0 | 2.034191 | 1 | 60 | 150 | no_ion
2 | 1577.524 | 0.0525387 | -0.0082887 | 0 | 2.034191 | 1 | 60 | 150 | no_ion
2 | 1265.625 | 0.0541673 | -0.00831 | 0 | 2.034191 | 1 | 60 | 150 | no_ion
2 | 998.264 | 0.0557769 | -0.0080814 | 0 | 2.034191 | 1 | 60 | 150 | no_ion
2 | 796.875 | 0.0571811 | -0.0077093 | 0 | 2.034191 | 1 | 60 | 150 | no_ion
2 | 627.7902 | 0.0585304 | -0.0072165 | 0 | 2.034191 | 1 | 60 | 150 | no_ion
2 | 505.5147 | 0.0596097 | -0.0067324 | 0 | 2.034191 | 1 | 60 | 150 | no_ion
2 | 397.9953 | 0.0606648 | -0.0061753 | 0 | 2.034191 | 1 | 60 | 150 | no_ion
2 | 315.5048 | 0.0614793 | -0.0056533 | 0 | 2.034191 | 1 | 60 | 150 | no_ion
2 | 252.4038 | 0.0621929 | -0.0051742 | 0 | 2.034191 | 1 | 60 | 150 | no_ion
2 | 198.6229 | 0.0629359 | -0.0046895 | 0 | 2.034191 | 1 | 60 | 150 | no_ion
2 | 158.3615 | 0.0634695 | -0.0042614 | 0 | 2.034191 | 1 | 60 | 150 | no_ion
2 | 125.558 | 0.0640279 | -0.0038506 | 0 | 2.034191 | 1 | 60 | 150 | no_ion
2 | 100.4464 | 0.0644761 | -0.0034946 | 0 | 2.034191 | 1 | 60 | 150 | no_ion
2 | 79.00281 | 0.0648765 | -0.0031333 | 0 | 2.034191 | 1 | 60 | 150 | no_ion
2 | 63.3446 | 0.0651956 | -0.0028656 | 0 | 2.034191 | 1 | 60 | 150 | no_ion
2 | 50.22321 | 0.0654449 | -0.002634 | 0 | 2.034191 | 1 | 60 | 150 | no_ion
2 | 38.42213 | 0.0657688 | -0.0024094 | 0 | 2.034191 | 1 | 60 | 150 | no_ion
2 | 31.25 | 0.0660043 | -0.0022804 | 0 | 2.034191 | 1 | 60 | 150 | no_ion
2 | 24.93351 | 0.0662347 | -0.0021825 | 0 | 2.034191 | 1 | 60 | 150 | no_ion
2 | 19.86229 | 0.0665417 | -0.0021212 | 0 | 2.034191 | 1 | 60 | 150 | no_ion
2 | 15.625 | 0.0668155 | -0.0020817 | 0 | 2.034191 | 1 | 60 | 150 | no_ion
2 | 12.40079 | 0.0670395 | -0.0020575 | 0 | 2.034191 | 1 | 60 | 150 | no_ion
2 | 9.93114 | 0.0673078 | -0.0020428 | 0 | 2.034191 | 1 | 60 | 150 | no_ion
2 | 7.944915 | 0.0675737 | -0.0020222 | 0 | 2.034191 | 1 | 60 | 150 | no_ion
2 | 6.317385 | 0.0677997 | -0.0019692 | 0 | 2.034191 | 1 | 60 | 150 | no_ion
2 | 5.008013 | 0.0681702 | -0.001933 | 0 | 2.034191 | 1 | 60 | 150 | no_ion
2 | 3.945707 | 0.068463 | -0.0018816 | 0 | 2.034191 | 1 | 60 | 150 | no_ion
2 | 3.158693 | 0.0687132 | -0.0017894 | 0 | 2.034191 | 1 | 60 | 150 | no_ion
2 | 2.504006 | 0.0689573 | -0.0017016 | 0 | 2.034191 | 1 | 60 | 150 | no_ion
2 | 1.998082 | 0.0691965 | -0.0015863 | 0 | 2.034191 | 1 | 60 | 150 | no_ion
2 | 1.584686 | 0.0693239 | -0.0014905 | 0 | 2.034191 | 1 | 60 | 150 | no_ion
2 | 1.266892 | 0.0695099 | -0.0014066 | 0 | 2.034191 | 1 | 60 | 150 | no_ion
2 | 0.999041 | 0.0697137 | -0.0013021 | 0 | 2.034191 | 1 | 60 | 150 | no_ion
2 | 0.7923428 | 0.0698554 | -0.0011325 | 0 | 2.034191 | 1 | 60 | 150 | no_ion
2 | 0.6334459 | 0.0698565 | -0.0010479 | 0 | 2.034191 | 1 | 60 | 150 | no_ion
2 | 0.5040323 | 0.0700073 | -0.0009127 | 0 | 2.034191 | 1 | 60 | 150 | no_ion
2 | 0.400641 | 0.0700523 | -0.0006396 | 0 | 2.034191 | 1 | 60 | 150 | no_ion
2 | 0.316723 | 0.0700257 | -0.0006053 | 0 | 2.034191 | 1 | 60 | 150 | no_ion
2 | 0.2520161 | 0.0700338 | -0.0005153 | 0 | 2.034191 | 1 | 60 | 150 | no_ion
2 | 0.2003205 | 0.0700617 | -0.0004176 | 0 | 2.034191 | 1 | 60 | 150 | no_ion
2 | 0.1588983 | 0.0698316 | -0.000191 | 0 | 2.034191 | 1 | 60 | 150 | no_ion
2 | 0.1260081 | 0.0694444 | -9.282113e-05 | 0 | 2.034191 | 1 | 60 | 150 | no_ion
2 | 0.1001603 | 0.069651 | 0.0001256 | 0 | 2.034191 | 1 | 60 | 150 | no_ion
2 | 0.0794492 | 0.069609 | 0.000261 | 0 | 2.034191 | 1 | 60 | 150 | no_ion
2 | 0.0631739 | 0.0693579 | 0.0004393 | 0 | 2.034191 | 1 | 60 | 150 | no_ion
2 | 0.0501337 | 0.0688957 | 0.0003403 | 0 | 2.034191 | 1 | 60 | 150 | no_ion
2 | 0.0398258 | 0.0688624 | 0.0008574 | 0 | 2.034191 | 1 | 60 | 150 | no_ion
2 | 0.0316296 | 0.0686532 | 0.0006912 | 0 | 2.034191 | 1 | 60 | 150 | no_ion
2 | 0.0251206 | 0.0684206 | 0.0008409 | 0 | 2.034191 | 1 | 60 | 150 | no_ion
2 | 0.0199553 | 0.0681597 | 0.0005684 | 0 | 2.034191 | 1 | 60 | 150 | no_ion
2 | 0.0158522 | 0.0680407 | 0.000586 | 0 | 2.034191 | 1 | 60 | 150 | no_ion
2 | 0.0125907 | 0.0678316 | 0.0006394 | 0 | 2.034191 | 1 | 60 | 150 | no_ion
2 | 0.0100011 | 0.0677045 | 0.0005749 | 0 | 2.034191 | 1 | 60 | 150 | no_ion
4 | 20015.62 | 0.0426206 | 0.0029662 | 0 | 2.038347 | 1 | 60 | 150 | no_ion
4 | 15890.62 | 0.0428543 | 0.0013736 | 0 | 2.038347 | 1 | 60 | 150 | no_ion
4 | 12609.38 | 0.0432003 | -6.337136e-05 | 0 | 2.038347 | 1 | 60 | 150 | no_ion
4 | 10078.13 | 0.043643 | -0.0013435 | 0 | 2.038347 | 1 | 60 | 150 | no_ion
4 | 8015.625 | 0.0442118 | -0.0025793 | 0 | 2.038347 | 1 | 60 | 150 | no_ion
4 | 6328.125 | 0.0449351 | -0.0037988 | 0 | 2.038347 | 1 | 60 | 150 | no_ion
4 | 5015.625 | 0.0458663 | -0.0049401 | 0 | 2.038347 | 1 | 60 | 150 | no_ion
4 | 3984.375 | 0.0469354 | -0.0059553 | 0 | 2.038347 | 1 | 60 | 150 | no_ion
4 | 3170.956 | 0.0482306 | -0.0068408 | 0 | 2.038347 | 1 | 60 | 150 | no_ion
4 | 2527.573 | 0.0496982 | -0.0075201 | 0 | 2.038347 | 1 | 60 | 150 | no_ion
4 | 1976.103 | 0.0514153 | -0.0080267 | 0 | 2.038347 | 1 | 60 | 150 | no_ion
4 | 1577.524 | 0.0530285 | -0.0082246 | 0 | 2.038347 | 1 | 60 | 150 | no_ion
4 | 1265.625 | 0.0545791 | -0.0082237 | 0 | 2.038347 | 1 | 60 | 150 | no_ion
4 | 998.264 | 0.0562024 | -0.0079956 | 0 | 2.038347 | 1 | 60 | 150 | no_ion
4 | 796.875 | 0.057576 | -0.0076537 | 0 | 2.038347 | 1 | 60 | 150 | no_ion
4 | 627.7902 | 0.0588726 | -0.0071565 | 0 | 2.038347 | 1 | 60 | 150 | no_ion
4 | 505.5147 | 0.0599252 | -0.0066922 | 0 | 2.038347 | 1 | 60 | 150 | no_ion
4 | 397.9953 | 0.0609463 | -0.0061536 | 0 | 2.038347 | 1 | 60 | 150 | no_ion
4 | 315.5048 | 0.0618232 | -0.00564 | 0 | 2.038347 | 1 | 60 | 150 | no_ion
4 | 252.4038 | 0.0625751 | -0.0051737 | 0 | 2.038347 | 1 | 60 | 150 | no_ion
4 | 198.6229 | 0.0632292 | -0.0046901 | 0 | 2.038347 | 1 | 60 | 150 | no_ion
4 | 158.3615 | 0.0638366 | -0.0042643 | 0 | 2.038347 | 1 | 60 | 150 | no_ion
4 | 125.558 | 0.0643591 | -0.0038479 | 0 | 2.038347 | 1 | 60 | 150 | no_ion
4 | 100.4464 | 0.064799 | -0.0034947 | 0 | 2.038347 | 1 | 60 | 150 | no_ion
4 | 79.00281 | 0.0652233 | -0.0031425 | 0 | 2.038347 | 1 | 60 | 150 | no_ion
4 | 63.3446 | 0.0655454 | -0.0028666 | 0 | 2.038347 | 1 | 60 | 150 | no_ion
4 | 50.22321 | 0.0658348 | -0.0026219 | 0 | 2.038347 | 1 | 60 | 150 | no_ion
4 | 38.42213 | 0.0661129 | -0.0024222 | 0 | 2.038347 | 1 | 60 | 150 | no_ion
4 | 31.25 | 0.0663318 | -0.0023072 | 0 | 2.038347 | 1 | 60 | 150 | no_ion
4 | 24.93351 | 0.0666141 | -0.0022123 | 0 | 2.038347 | 1 | 60 | 150 | no_ion
4 | 19.86229 | 0.0668723 | -0.0021771 | 0 | 2.038347 | 1 | 60 | 150 | no_ion
4 | 15.625 | 0.0671366 | -0.0021369 | 0 | 2.038347 | 1 | 60 | 150 | no_ion
4 | 12.40079 | 0.0674726 | -0.0021065 | 0 | 2.038347 | 1 | 60 | 150 | no_ion
4 | 9.93114 | 0.0676858 | -0.002097 | 0 | 2.038347 | 1 | 60 | 150 | no_ion
4 | 7.944915 | 0.0679763 | -0.002068 | 0 | 2.038347 | 1 | 60 | 150 | no_ion
4 | 6.317385 | 0.0682863 | -0.0020322 | 0 | 2.038347 | 1 | 60 | 150 | no_ion
4 | 5.008013 | 0.068539 | -0.0019897 | 0 | 2.038347 | 1 | 60 | 150 | no_ion
4 | 3.945707 | 0.0688758 | -0.0019368 | 0 | 2.038347 | 1 | 60 | 150 | no_ion
4 | 3.158693 | 0.0691573 | -0.0018895 | 0 | 2.038347 | 1 | 60 | 150 | no_ion
4 | 2.504006 | 0.0693976 | -0.0018206 | 0 | 2.038347 | 1 | 60 | 150 | no_ion
4 | 1.998082 | 0.0696435 | -0.001752 | 0 | 2.038347 | 1 | 60 | 150 | no_ion
4 | 1.584686 | 0.0699268 | -0.0015163 | 0 | 2.038347 | 1 | 60 | 150 | no_ion
4 | 1.266892 | 0.0699505 | -0.0014399 | 0 | 2.038347 | 1 | 60 | 150 | no_ion
4 | 0.999041 | 0.0700614 | -0.0013428 | 0 | 2.038347 | 1 | 60 | 150 | no_ion
4 | 0.7923428 | 0.0703363 | -0.0011865 | 0 | 2.038347 | 1 | 60 | 150 | no_ion
4 | 0.6334459 | 0.0702866 | -0.0011596 | 0 | 2.038347 | 1 | 60 | 150 | no_ion
4 | 0.5040323 | 0.0706418 | -0.00091 | 0 | 2.038347 | 1 | 60 | 150 | no_ion
4 | 0.400641 | 0.0704887 | -0.0006882 | 0 | 2.038347 | 1 | 60 | 150 | no_ion
4 | 0.316723 | 0.0704882 | -0.0007996 | 0 | 2.038347 | 1 | 60 | 150 | no_ion
4 | 0.2520161 | 0.0704835 | -0.0006689 | 0 | 2.038347 | 1 | 60 | 150 | no_ion
4 | 0.2003205 | 0.0702122 | -0.0004779 | 0 | 2.038347 | 1 | 60 | 150 | no_ion
4 | 0.1588983 | 0.0703172 | -0.0004346 | 0 | 2.038347 | 1 | 60 | 150 | no_ion
4 | 0.1260081 | 0.0702937 | 5.273634e-05 | 0 | 2.038347 | 1 | 60 | 150 | no_ion
4 | 0.1001603 | 0.0697803 | 5.12748e-05 | 0 | 2.038347 | 1 | 60 | 150 | no_ion
4 | 0.0794492 | 0.0703273 | 5.882946e-05 | 0 | 2.038347 | 1 | 60 | 150 | no_ion
4 | 0.0631739 | 0.0699493 | 0.0003791 | 0 | 2.038347 | 1 | 60 | 150 | no_ion
4 | 0.0501337 | 0.0696582 | 0.0007252 | 0 | 2.038347 | 1 | 60 | 150 | no_ion
4 | 0.0398258 | 0.0695929 | 0.0004203 | 0 | 2.038347 | 1 | 60 | 150 | no_ion
4 | 0.0316296 | 0.0692052 | 0.0006395 | 0 | 2.038347 | 1 | 60 | 150 | no_ion
4 | 0.0251206 | 0.0688189 | 0.0006229 | 0 | 2.038347 | 1 | 60 | 150 | no_ion
4 | 0.0199553 | 0.0686646 | 0.0006176 | 0 | 2.038347 | 1 | 60 | 150 | no_ion
4 | 0.0158522 | 0.0685656 | 0.0005257 | 0 | 2.038347 | 1 | 60 | 150 | no_ion
4 | 0.0125907 | 0.0683824 | 0.0006271 | 0 | 2.038347 | 1 | 60 | 150 | no_ion
4 | 0.0100011 | 0.0681669 | 0.0005786 | 0 | 2.038347 | 1 | 60 | 150 | no_ion
6 | 20015.62 | 0.0429402 | 0.0028847 | 0 | 2.04247 | 1 | 60 | 150 | no_ion
6 | 15890.62 | 0.0432129 | 0.001297 | 0 | 2.04247 | 1 | 60 | 150 | no_ion
6 | 12609.38 | 0.0435521 | -0.0001439 | 0 | 2.04247 | 1 | 60 | 150 | no_ion
6 | 10078.13 | 0.0439986 | -0.0014274 | 0 | 2.04247 | 1 | 60 | 150 | no_ion
6 | 8015.625 | 0.0445973 | -0.0026623 | 0 | 2.04247 | 1 | 60 | 150 | no_ion
6 | 6328.125 | 0.0452975 | -0.003869 | 0 | 2.04247 | 1 | 60 | 150 | no_ion
6 | 5015.625 | 0.0462191 | -0.0049808 | 0 | 2.04247 | 1 | 60 | 150 | no_ion
6 | 3984.375 | 0.0473593 | -0.0059844 | 0 | 2.04247 | 1 | 60 | 150 | no_ion
6 | 3170.956 | 0.0486642 | -0.0068527 | 0 | 2.04247 | 1 | 60 | 150 | no_ion
6 | 2527.573 | 0.0501253 | -0.0075047 | 0 | 2.04247 | 1 | 60 | 150 | no_ion
6 | 1976.103 | 0.0518511 | -0.0079739 | 0 | 2.04247 | 1 | 60 | 150 | no_ion
6 | 1577.524 | 0.0534105 | -0.0081701 | 0 | 2.04247 | 1 | 60 | 150 | no_ion
6 | 1265.625 | 0.054964 | -0.0081447 | 0 | 2.04247 | 1 | 60 | 150 | no_ion
6 | 998.264 | 0.0565295 | -0.0079274 | 0 | 2.04247 | 1 | 60 | 150 | no_ion
6 | 796.875 | 0.0579095 | -0.0075808 | 0 | 2.04247 | 1 | 60 | 150 | no_ion
6 | 627.7902 | 0.0591697 | -0.0071201 | 0 | 2.04247 | 1 | 60 | 150 | no_ion
6 | 505.5147 | 0.0602025 | -0.0066686 | 0 | 2.04247 | 1 | 60 | 150 | no_ion
6 | 397.9953 | 0.0612098 | -0.0061435 | 0 | 2.04247 | 1 | 60 | 150 | no_ion
6 | 315.5048 | 0.0621125 | -0.0056419 | 0 | 2.04247 | 1 | 60 | 150 | no_ion
6 | 252.4038 | 0.062857 | -0.0051715 | 0 | 2.04247 | 1 | 60 | 150 | no_ion
6 | 198.6229 | 0.0635948 | -0.0046957 | 0 | 2.04247 | 1 | 60 | 150 | no_ion
6 | 158.3615 | 0.0641759 | -0.0042617 | 0 | 2.04247 | 1 | 60 | 150 | no_ion
6 | 125.558 | 0.0647112 | -0.0038551 | 0 | 2.04247 | 1 | 60 | 150 | no_ion
6 | 100.4464 | 0.0651901 | -0.0034865 | 0 | 2.04247 | 1 | 60 | 150 | no_ion
6 | 79.00281 | 0.0655386 | -0.0031419 | 0 | 2.04247 | 1 | 60 | 150 | no_ion
6 | 63.3446 | 0.065895 | -0.0028722 | 0 | 2.04247 | 1 | 60 | 150 | no_ion
6 | 50.22321 | 0.0661816 | -0.0026372 | 0 | 2.04247 | 1 | 60 | 150 | no_ion
6 | 38.42213 | 0.0664873 | -0.0024373 | 0 | 2.04247 | 1 | 60 | 150 | no_ion
6 | 31.25 | 0.0667005 | -0.0023335 | 0 | 2.04247 | 1 | 60 | 150 | no_ion
6 | 24.93351 | 0.0669573 | -0.0022524 | 0 | 2.04247 | 1 | 60 | 150 | no_ion
6 | 19.86229 | 0.0672415 | -0.0022118 | 0 | 2.04247 | 1 | 60 | 150 | no_ion
6 | 15.625 | 0.0675549 | -0.0021598 | 0 | 2.04247 | 1 | 60 | 150 | no_ion
6 | 12.40079 | 0.0677615 | -0.0021397 | 0 | 2.04247 | 1 | 60 | 150 | no_ion
6 | 9.93114 | 0.0681232 | -0.0021351 | 0 | 2.04247 | 1 | 60 | 150 | no_ion
6 | 7.944915 | 0.0683587 | -0.0021276 | 0 | 2.04247 | 1 | 60 | 150 | no_ion
6 | 6.317385 | 0.0686473 | -0.002088 | 0 | 2.04247 | 1 | 60 | 150 | no_ion
6 | 5.008013 | 0.068908 | -0.002043 | 0 | 2.04247 | 1 | 60 | 150 | no_ion
6 | 3.945707 | 0.0692485 | -0.0019813 | 0 | 2.04247 | 1 | 60 | 150 | no_ion
6 | 3.158693 | 0.0695857 | -0.0019065 | 0 | 2.04247 | 1 | 60 | 150 | no_ion
6 | 2.504006 | 0.0698102 | -0.0019078 | 0 | 2.04247 | 1 | 60 | 150 | no_ion
6 | 1.998082 | 0.0699847 | -0.001793 | 0 | 2.04247 | 1 | 60 | 150 | no_ion
6 | 1.584686 | 0.0702282 | -0.001588 | 0 | 2.04247 | 1 | 60 | 150 | no_ion
6 | 1.266892 | 0.0705599 | -0.001495 | 0 | 2.04247 | 1 | 60 | 150 | no_ion
6 | 0.999041 | 0.0704848 | -0.0013774 | 0 | 2.04247 | 1 | 60 | 150 | no_ion
6 | 0.7923428 | 0.0710184 | -0.0010708 | 0 | 2.04247 | 1 | 60 | 150 | no_ion
6 | 0.6334459 | 0.0710596 | -0.001166 | 0 | 2.04247 | 1 | 60 | 150 | no_ion
6 | 0.5040323 | 0.0710218 | -0.0011705 | 0 | 2.04247 | 1 | 60 | 150 | no_ion
6 | 0.400641 | 0.0710809 | -0.0009347 | 0 | 2.04247 | 1 | 60 | 150 | no_ion
6 | 0.316723 | 0.0709417 | -0.0008369 | 0 | 2.04247 | 1 | 60 | 150 | no_ion
6 | 0.2520161 | 0.0711157 | -0.0006936 | 0 | 2.04247 | 1 | 60 | 150 | no_ion
6 | 0.2003205 | 0.0710705 | -0.0003938 | 0 | 2.04247 | 1 | 60 | 150 | no_ion
6 | 0.1588983 | 0.0710798 | -8.006879e-05 | 0 | 2.04247 | 1 | 60 | 150 | no_ion
6 | 0.1260081 | 0.0708396 | 0.0001068 | 0 | 2.04247 | 1 | 60 | 150 | no_ion
6 | 0.1001603 | 0.0705562 | 0.0002111 | 0 | 2.04247 | 1 | 60 | 150 | no_ion
6 | 0.0794492 | 0.0706798 | 7.40321e-05 | 0 | 2.04247 | 1 | 60 | 150 | no_ion
6 | 0.0631739 | 0.0703385 | 0.0001951 | 0 | 2.04247 | 1 | 60 | 150 | no_ion
6 | 0.0501337 | 0.0702169 | 0.000549 | 0 | 2.04247 | 1 | 60 | 150 | no_ion
6 | 0.0398258 | 0.0698952 | 0.0004372 | 0 | 2.04247 | 1 | 60 | 150 | no_ion
6 | 0.0316296 | 0.0697405 | 0.0005178 | 0 | 2.04247 | 1 | 60 | 150 | no_ion
6 | 0.0251206 | 0.0694007 | 0.0005061 | 0 | 2.04247 | 1 | 60 | 150 | no_ion
6 | 0.0199553 | 0.0693093 | 0.0006036 | 0 | 2.04247 | 1 | 60 | 150 | no_ion
6 | 0.0158522 | 0.0690328 | 0.0006626 | 0 | 2.04247 | 1 | 60 | 150 | no_ion
6 | 0.0125907 | 0.069086 | 0.0005853 | 0 | 2.04247 | 1 | 60 | 150 | no_ion
6 | 0.0100011 | 0.0688893 | 0.0005949 | 0 | 2.04247 | 1 | 60 | 150 | no_ion