## Sheet1
Time(h) | Freq | Zreal | Zimag | ppm | mean_voltage | current | temperature | flow | Label
0 | 20015.62 | 0.0409636 | 0.0046621 | 0 | 1.76221955 | 1 | 60 | 150 | no_ion
0 | 15890.62 | 0.0410401 | 0.0034818 | 0 | 1.76221955 | 1 | 60 | 150 | no_ion
0 | 12609.38 | 0.0411922 | 0.002509 | 0 | 1.76221955 | 1 | 60 | 150 | no_ion
0 | 10078.13 | 0.04127 | 0.0017307 | 0 | 1.76221955 | 1 | 60 | 150 | no_ion
0 | 8015.625 | 0.0413888 | 0.0011067 | 0 | 1.76221955 | 1 | 60 | 150 | no_ion
0 | 6328.125 | 0.041559 | 0.0005579 | 0 | 1.76221955 | 1 | 60 | 150 | no_ion
0 | 5015.625 | 0.0417097 | 0.0001069 | 0 | 1.76221955 | 1 | 60 | 150 | no_ion
0 | 3984.375 | 0.041923 | -0.0002733 | 0 | 1.76221955 | 1 | 60 | 150 | no_ion
0 | 3170.956 | 0.0420662 | -0.0005878 | 0 | 1.76221955 | 1 | 60 | 150 | no_ion
0 | 2527.573 | 0.0422344 | -0.000866 | 0 | 1.76221955 | 1 | 60 | 150 | no_ion
0 | 1976.103 | 0.0424649 | -0.0011421 | 0 | 1.76221955 | 1 | 60 | 150 | no_ion
0 | 1577.524 | 0.0426813 | -0.0013798 | 0 | 1.76221955 | 1 | 60 | 150 | no_ion
0 | 1265.625 | 0.0429545 | -0.0015981 | 0 | 1.76221955 | 1 | 60 | 150 | no_ion
0 | 998.264 | 0.0432346 | -0.0018386 | 0 | 1.76221955 | 1 | 60 | 150 | no_ion
0 | 796.875 | 0.0435171 | -0.0020708 | 0 | 1.76221955 | 1 | 60 | 150 | no_ion
0 | 627.7902 | 0.0438764 | -0.0023071 | 0 | 1.76221955 | 1 | 60 | 150 | no_ion
0 | 505.5147 | 0.0442483 | -0.0025334 | 0 | 1.76221955 | 1 | 60 | 150 | no_ion
0 | 397.9953 | 0.0447155 | -0.0027585 | 0 | 1.76221955 | 1 | 60 | 150 | no_ion
0 | 315.5048 | 0.0451845 | -0.0029531 | 0 | 1.76221955 | 1 | 60 | 150 | no_ion
0 | 252.4038 | 0.0456673 | -0.0031169 | 0 | 1.76221955 | 1 | 60 | 150 | no_ion
0 | 198.6229 | 0.0462623 | -0.0032366 | 0 | 1.76221955 | 1 | 60 | 150 | no_ion
0 | 158.3615 | 0.0468618 | -0.0033008 | 0 | 1.76221955 | 1 | 60 | 150 | no_ion
0 | 125.558 | 0.0474737 | -0.0033137 | 0 | 1.76221955 | 1 | 60 | 150 | no_ion
0 | 100.4464 | 0.0480177 | -0.0032865 | 0 | 1.76221955 | 1 | 60 | 150 | no_ion
0 | 79.00281 | 0.0485135 | -0.0032055 | 0 | 1.76221955 | 1 | 60 | 150 | no_ion
0 | 63.3446 | 0.048987 | -0.0031123 | 0 | 1.76221955 | 1 | 60 | 150 | no_ion
0 | 50.22321 | 0.049496 | -0.0029972 | 0 | 1.76221955 | 1 | 60 | 150 | no_ion
0 | 38.42213 | 0.049992 | -0.0028805 | 0 | 1.76221955 | 1 | 60 | 150 | no_ion
0 | 31.25 | 0.050347 | -0.0027905 | 0 | 1.76221955 | 1 | 60 | 150 | no_ion
0 | 24.93351 | 0.0507431 | -0.0027155 | 0 | 1.76221955 | 1 | 60 | 150 | no_ion
0 | 19.86229 | 0.0511325 | -0.0026456 | 0 | 1.76221955 | 1 | 60 | 150 | no_ion
0 | 15.625 | 0.0514974 | -0.002582 | 0 | 1.76221955 | 1 | 60 | 150 | no_ion
0 | 12.40079 | 0.0519035 | -0.0025659 | 0 | 1.76221955 | 1 | 60 | 150 | no_ion
0 | 9.93114 | 0.0521868 | -0.0025168 | 0 | 1.76221955 | 1 | 60 | 150 | no_ion
0 | 7.944915 | 0.052549 | -0.0025213 | 0 | 1.76221955 | 1 | 60 | 150 | no_ion
0 | 6.317385 | 0.0528651 | -0.0025255 | 0 | 1.76221955 | 1 | 60 | 150 | no_ion
0 | 5.008013 | 0.053229 | -0.0025584 | 0 | 1.76221955 | 1 | 60 | 150 | no_ion
0 | 3.945707 | 0.0536637 | -0.0026155 | 0 | 1.76221955 | 1 | 60 | 150 | no_ion
0 | 3.158693 | 0.0539284 | -0.0025872 | 0 | 1.76221955 | 1 | 60 | 150 | no_ion
0 | 2.504006 | 0.0542729 | -0.0025764 | 0 | 1.76221955 | 1 | 60 | 150 | no_ion
0 | 1.998082 | 0.0545444 | -0.002651 | 0 | 1.76221955 | 1 | 60 | 150 | no_ion
0 | 1.584686 | 0.0551844 | -0.002709 | 0 | 1.76221955 | 1 | 60 | 150 | no_ion
0 | 1.266892 | 0.0554487 | -0.0028262 | 0 | 1.76221955 | 1 | 60 | 150 | no_ion
0 | 0.999041 | 0.0559446 | -0.0028312 | 0 | 1.76221955 | 1 | 60 | 150 | no_ion
0 | 0.7923428 | 0.0564041 | -0.002774 | 0 | 1.76221955 | 1 | 60 | 150 | no_ion
0 | 0.6334459 | 0.0569256 | -0.0030464 | 0 | 1.76221955 | 1 | 60 | 150 | no_ion
0 | 0.5040323 | 0.0575071 | -0.002876 | 0 | 1.76221955 | 1 | 60 | 150 | no_ion
0 | 0.400641 | 0.0578801 | -0.0030486 | 0 | 1.76221955 | 1 | 60 | 150 | no_ion
0 | 0.316723 | 0.0583531 | -0.0028466 | 0 | 1.76221955 | 1 | 60 | 150 | no_ion
0 | 0.2520161 | 0.058597 | -0.0024346 | 0 | 1.76221955 | 1 | 60 | 150 | no_ion
0 | 0.2003205 | 0.0592103 | -0.0025778 | 0 | 1.76221955 | 1 | 60 | 150 | no_ion
0 | 0.1588983 | 0.0595707 | -0.002434 | 0 | 1.76221955 | 1 | 60 | 150 | no_ion
0 | 0.1260081 | 0.0599939 | -0.0022765 | 0 | 1.76221955 | 1 | 60 | 150 | no_ion
0 | 0.1001603 | 0.0605063 | -0.0019799 | 0 | 1.76221955 | 1 | 60 | 150 | no_ion
0 | 0.0794492 | 0.0607598 | -0.0019332 | 0 | 1.76221955 | 1 | 60 | 150 | no_ion
0 | 0.0631739 | 0.0614151 | -0.0016364 | 0 | 1.76221955 | 1 | 60 | 150 | no_ion
0 | 0.0501337 | 0.0612674 | -0.0011967 | 0 | 1.76221955 | 1 | 60 | 150 | no_ion
0 | 0.0398258 | 0.061223 | -0.001057 | 0 | 1.76221955 | 1 | 60 | 150 | no_ion
0 | 0.0316296 | 0.0619025 | -0.0005298 | 0 | 1.76221955 | 1 | 60 | 150 | no_ion
0 | 0.0251206 | 0.0618427 | -0.0008007 | 0 | 1.76221955 | 1 | 60 | 150 | no_ion
0 | 0.0199553 | 0.0620497 | -0.0004452 | 0 | 1.76221955 | 1 | 60 | 150 | no_ion
0 | 0.0158522 | 0.0619957 | -0.0005553 | 0 | 1.76221955 | 1 | 60 | 150 | no_ion
0 | 0.0125907 | 0.0619965 | -0.0005181 | 0 | 1.76221955 | 1 | 60 | 150 | no_ion
0 | 0.0100011 | 0.0621127 | -0.0003347 | 0 | 1.76221955 | 1 | 60 | 150 | no_ion
2 | 20015.62 | 0.0413427 | 0.0045868 | 0 | 1.766728 | 1 | 60 | 150 | no_ion
2 | 15890.62 | 0.0414073 | 0.0034238 | 0 | 1.766728 | 1 | 60 | 150 | no_ion
2 | 12609.38 | 0.0415139 | 0.0024509 | 0 | 1.766728 | 1 | 60 | 150 | no_ion
2 | 10078.13 | 0.0416732 | 0.0016909 | 0 | 1.766728 | 1 | 60 | 150 | no_ion
2 | 8015.625 | 0.0417894 | 0.0010486 | 0 | 1.766728 | 1 | 60 | 150 | no_ion
2 | 6328.125 | 0.0420058 | 0.0004922 | 0 | 1.766728 | 1 | 60 | 150 | no_ion
2 | 5015.625 | 0.0421718 | 3.693116e-05 | 0 | 1.766728 | 1 | 60 | 150 | no_ion
2 | 3984.375 | 0.0423591 | -0.0003375 | 0 | 1.766728 | 1 | 60 | 150 | no_ion
2 | 3170.956 | 0.0425774 | -0.0006436 | 0 | 1.766728 | 1 | 60 | 150 | no_ion
2 | 2527.573 | 0.0427865 | -0.0009341 | 0 | 1.766728 | 1 | 60 | 150 | no_ion
2 | 1976.103 | 0.0430379 | -0.0012068 | 0 | 1.766728 | 1 | 60 | 150 | no_ion
2 | 1577.524 | 0.0432412 | -0.0014437 | 0 | 1.766728 | 1 | 60 | 150 | no_ion
2 | 1265.625 | 0.0434661 | -0.0016764 | 0 | 1.766728 | 1 | 60 | 150 | no_ion
2 | 998.264 | 0.0437449 | -0.0019084 | 0 | 1.766728 | 1 | 60 | 150 | no_ion
2 | 796.875 | 0.0440608 | -0.0021369 | 0 | 1.766728 | 1 | 60 | 150 | no_ion
2 | 627.7902 | 0.0444213 | -0.0023823 | 0 | 1.766728 | 1 | 60 | 150 | no_ion
2 | 505.5147 | 0.0447871 | -0.0025882 | 0 | 1.766728 | 1 | 60 | 150 | no_ion
2 | 397.9953 | 0.0452125 | -0.0028045 | 0 | 1.766728 | 1 | 60 | 150 | no_ion
2 | 315.5048 | 0.0457264 | -0.0030002 | 0 | 1.766728 | 1 | 60 | 150 | no_ion
2 | 252.4038 | 0.046229 | -0.0031532 | 0 | 1.766728 | 1 | 60 | 150 | no_ion
2 | 198.6229 | 0.0468455 | -0.0032712 | 0 | 1.766728 | 1 | 60 | 150 | no_ion
2 | 158.3615 | 0.0474138 | -0.0033282 | 0 | 1.766728 | 1 | 60 | 150 | no_ion
2 | 125.558 | 0.0479918 | -0.0033422 | 0 | 1.766728 | 1 | 60 | 150 | no_ion
2 | 100.4464 | 0.0485638 | -0.0033082 | 0 | 1.766728 | 1 | 60 | 150 | no_ion
2 | 79.00281 | 0.0491473 | -0.0032309 | 0 | 1.766728 | 1 | 60 | 150 | no_ion
2 | 63.3446 | 0.0496355 | -0.0031414 | 0 | 1.766728 | 1 | 60 | 150 | no_ion
2 | 50.22321 | 0.0501109 | -0.0030548 | 0 | 1.766728 | 1 | 60 | 150 | no_ion
2 | 38.42213 | 0.0505497 | -0.0029368 | 0 | 1.766728 | 1 | 60 | 150 | no_ion
2 | 31.25 | 0.0509558 | -0.0028594 | 0 | 1.766728 | 1 | 60 | 150 | no_ion
2 | 24.93351 | 0.0513478 | -0.0027917 | 0 | 1.766728 | 1 | 60 | 150 | no_ion
2 | 19.86229 | 0.0517175 | -0.0027313 | 0 | 1.766728 | 1 | 60 | 150 | no_ion
2 | 15.625 | 0.0520972 | -0.0026838 | 0 | 1.766728 | 1 | 60 | 150 | no_ion
2 | 12.40079 | 0.0525128 | -0.0026408 | 0 | 1.766728 | 1 | 60 | 150 | no_ion
2 | 9.93114 | 0.0527866 | -0.002633 | 0 | 1.766728 | 1 | 60 | 150 | no_ion
2 | 7.944915 | 0.0532409 | -0.0026317 | 0 | 1.766728 | 1 | 60 | 150 | no_ion
2 | 6.317385 | 0.0535466 | -0.0026534 | 0 | 1.766728 | 1 | 60 | 150 | no_ion
2 | 5.008013 | 0.0539074 | -0.0026885 | 0 | 1.766728 | 1 | 60 | 150 | no_ion
2 | 3.945707 | 0.0542842 | -0.0027351 | 0 | 1.766728 | 1 | 60 | 150 | no_ion
2 | 3.158693 | 0.0548026 | -0.0027843 | 0 | 1.766728 | 1 | 60 | 150 | no_ion
2 | 2.504006 | 0.055112 | -0.0027467 | 0 | 1.766728 | 1 | 60 | 150 | no_ion
2 | 1.998082 | 0.0554811 | -0.0028586 | 0 | 1.766728 | 1 | 60 | 150 | no_ion
2 | 1.584686 | 0.0558853 | -0.0029392 | 0 | 1.766728 | 1 | 60 | 150 | no_ion
2 | 1.266892 | 0.0564466 | -0.0029047 | 0 | 1.766728 | 1 | 60 | 150 | no_ion
2 | 0.999041 | 0.0567106 | -0.002946 | 0 | 1.766728 | 1 | 60 | 150 | no_ion
2 | 0.7923428 | 0.0571164 | -0.0030586 | 0 | 1.766728 | 1 | 60 | 150 | no_ion
2 | 0.6334459 | 0.0577005 | -0.0031198 | 0 | 1.766728 | 1 | 60 | 150 | no_ion
2 | 0.5040323 | 0.0583344 | -0.0030984 | 0 | 1.766728 | 1 | 60 | 150 | no_ion
2 | 0.400641 | 0.0587028 | -0.002926 | 0 | 1.766728 | 1 | 60 | 150 | no_ion
2 | 0.316723 | 0.0592554 | -0.002896 | 0 | 1.766728 | 1 | 60 | 150 | no_ion
2 | 0.2520161 | 0.0598979 | -0.002708 | 0 | 1.766728 | 1 | 60 | 150 | no_ion
2 | 0.2003205 | 0.0602709 | -0.0029319 | 0 | 1.766728 | 1 | 60 | 150 | no_ion
2 | 0.1588983 | 0.0611232 | -0.0025601 | 0 | 1.766728 | 1 | 60 | 150 | no_ion
2 | 0.1260081 | 0.0613468 | -0.0023948 | 0 | 1.766728 | 1 | 60 | 150 | no_ion
2 | 0.1001603 | 0.0618228 | -0.0020963 | 0 | 1.766728 | 1 | 60 | 150 | no_ion
2 | 0.0794492 | 0.0619009 | -0.0018869 | 0 | 1.766728 | 1 | 60 | 150 | no_ion
2 | 0.0631739 | 0.0621482 | -0.0017198 | 0 | 1.766728 | 1 | 60 | 150 | no_ion
2 | 0.0501337 | 0.0623967 | -0.0013784 | 0 | 1.766728 | 1 | 60 | 150 | no_ion
2 | 0.0398258 | 0.0628413 | -0.0010451 | 0 | 1.766728 | 1 | 60 | 150 | no_ion
2 | 0.0316296 | 0.0627057 | -0.0009883 | 0 | 1.766728 | 1 | 60 | 150 | no_ion
2 | 0.0251206 | 0.0628081 | -0.0007994 | 0 | 1.766728 | 1 | 60 | 150 | no_ion
2 | 0.0199553 | 0.0631155 | -0.0007252 | 0 | 1.766728 | 1 | 60 | 150 | no_ion
2 | 0.0158522 | 0.0632064 | -0.0006319 | 0 | 1.766728 | 1 | 60 | 150 | no_ion
2 | 0.0125907 | 0.0635944 | -0.0004247 | 0 | 1.766728 | 1 | 60 | 150 | no_ion
2 | 0.0100011 | 0.0635927 | -0.0005426 | 0 | 1.766728 | 1 | 60 | 150 | no_ion
4 | 20015.62 | 0.0417603 | 0.0045079 | 0 | 1.772089 | 1 | 60 | 150 | no_ion
4 | 15890.62 | 0.0418724 | 0.0033367 | 0 | 1.772089 | 1 | 60 | 150 | no_ion
4 | 12609.38 | 0.0420108 | 0.0023666 | 0 | 1.772089 | 1 | 60 | 150 | no_ion
4 | 10078.13 | 0.0421417 | 0.0016171 | 0 | 1.772089 | 1 | 60 | 150 | no_ion
4 | 8015.625 | 0.042263 | 0.0009741 | 0 | 1.772089 | 1 | 60 | 150 | no_ion
4 | 6328.125 | 0.0424252 | 0.000429 | 0 | 1.772089 | 1 | 60 | 150 | no_ion
4 | 5015.625 | 0.042646 | -1.051608e-05 | 0 | 1.772089 | 1 | 60 | 150 | no_ion
4 | 3984.375 | 0.0428188 | -0.0003989 | 0 | 1.772089 | 1 | 60 | 150 | no_ion
4 | 3170.956 | 0.0430192 | -0.0007146 | 0 | 1.772089 | 1 | 60 | 150 | no_ion
4 | 2527.573 | 0.043278 | -0.0010034 | 0 | 1.772089 | 1 | 60 | 150 | no_ion
4 | 1976.103 | 0.0435506 | -0.0012706 | 0 | 1.772089 | 1 | 60 | 150 | no_ion
4 | 1577.524 | 0.0438322 | -0.0015163 | 0 | 1.772089 | 1 | 60 | 150 | no_ion
4 | 1265.625 | 0.0439904 | -0.0017375 | 0 | 1.772089 | 1 | 60 | 150 | no_ion
4 | 998.264 | 0.0443042 | -0.0019721 | 0 | 1.772089 | 1 | 60 | 150 | no_ion
4 | 796.875 | 0.0446369 | -0.0022077 | 0 | 1.772089 | 1 | 60 | 150 | no_ion
4 | 627.7902 | 0.0450004 | -0.0024269 | 0 | 1.772089 | 1 | 60 | 150 | no_ion
4 | 505.5147 | 0.0454261 | -0.0026481 | 0 | 1.772089 | 1 | 60 | 150 | no_ion
4 | 397.9953 | 0.0458826 | -0.0028617 | 0 | 1.772089 | 1 | 60 | 150 | no_ion
4 | 315.5048 | 0.046374 | -0.0030495 | 0 | 1.772089 | 1 | 60 | 150 | no_ion
4 | 252.4038 | 0.0468733 | -0.0031951 | 0 | 1.772089 | 1 | 60 | 150 | no_ion
4 | 198.6229 | 0.0474863 | -0.0033052 | 0 | 1.772089 | 1 | 60 | 150 | no_ion
4 | 158.3615 | 0.0480781 | -0.0033542 | 0 | 1.772089 | 1 | 60 | 150 | no_ion
4 | 125.558 | 0.0486618 | -0.0033613 | 0 | 1.772089 | 1 | 60 | 150 | no_ion
4 | 100.4464 | 0.0492319 | -0.0033249 | 0 | 1.772089 | 1 | 60 | 150 | no_ion
4 | 79.00281 | 0.0497678 | -0.0032505 | 0 | 1.772089 | 1 | 60 | 150 | no_ion
4 | 63.3446 | 0.050281 | -0.0031747 | 0 | 1.772089 | 1 | 60 | 150 | no_ion
4 | 50.22321 | 0.0507149 | -0.0030741 | 0 | 1.772089 | 1 | 60 | 150 | no_ion
4 | 38.42213 | 0.0511985 | -0.0029963 | 0 | 1.772089 | 1 | 60 | 150 | no_ion
4 | 31.25 | 0.0515743 | -0.0029172 | 0 | 1.772089 | 1 | 60 | 150 | no_ion
4 | 24.93351 | 0.0519455 | -0.0028539 | 0 | 1.772089 | 1 | 60 | 150 | no_ion
4 | 19.86229 | 0.0523617 | -0.002806 | 0 | 1.772089 | 1 | 60 | 150 | no_ion
4 | 15.625 | 0.0527556 | -0.0027719 | 0 | 1.772089 | 1 | 60 | 150 | no_ion
4 | 12.40079 | 0.0531764 | -0.002761 | 0 | 1.772089 | 1 | 60 | 150 | no_ion
4 | 9.93114 | 0.0535414 | -0.0027463 | 0 | 1.772089 | 1 | 60 | 150 | no_ion
4 | 7.944915 | 0.0539142 | -0.0027546 | 0 | 1.772089 | 1 | 60 | 150 | no_ion
4 | 6.317385 | 0.0542859 | -0.0028064 | 0 | 1.772089 | 1 | 60 | 150 | no_ion
4 | 5.008013 | 0.0546693 | -0.0028081 | 0 | 1.772089 | 1 | 60 | 150 | no_ion
4 | 3.945707 | 0.0551609 | -0.0028734 | 0 | 1.772089 | 1 | 60 | 150 | no_ion
4 | 3.158693 | 0.0555153 | -0.0029032 | 0 | 1.772089 | 1 | 60 | 150 | no_ion
4 | 2.504006 | 0.0558922 | -0.0030963 | 0 | 1.772089 | 1 | 60 | 150 | no_ion
4 | 1.998082 | 0.0565189 | -0.0029685 | 0 | 1.772089 | 1 | 60 | 150 | no_ion
4 | 1.584686 | 0.0568376 | -0.0030395 | 0 | 1.772089 | 1 | 60 | 150 | no_ion
4 | 1.266892 | 0.0573433 | -0.0032512 | 0 | 1.772089 | 1 | 60 | 150 | no_ion
4 | 0.999041 | 0.0576611 | -0.0031817 | 0 | 1.772089 | 1 | 60 | 150 | no_ion
4 | 0.7923428 | 0.0583292 | -0.0032954 | 0 | 1.772089 | 1 | 60 | 150 | no_ion
4 | 0.6334459 | 0.0587988 | -0.0032387 | 0 | 1.772089 | 1 | 60 | 150 | no_ion
4 | 0.5040323 | 0.0591592 | -0.0032427 | 0 | 1.772089 | 1 | 60 | 150 | no_ion
4 | 0.400641 | 0.0599286 | -0.0029516 | 0 | 1.772089 | 1 | 60 | 150 | no_ion
4 | 0.316723 | 0.0601835 | -0.0031677 | 0 | 1.772089 | 1 | 60 | 150 | no_ion
4 | 0.2520161 | 0.0612777 | -0.0032207 | 0 | 1.772089 | 1 | 60 | 150 | no_ion
4 | 0.2003205 | 0.0613868 | -0.0030059 | 0 | 1.772089 | 1 | 60 | 150 | no_ion
4 | 0.1588983 | 0.0618961 | -0.0027582 | 0 | 1.772089 | 1 | 60 | 150 | no_ion
4 | 0.1260081 | 0.0628778 | -0.0024238 | 0 | 1.772089 | 1 | 60 | 150 | no_ion
4 | 0.1001603 | 0.0627159 | -0.0023728 | 0 | 1.772089 | 1 | 60 | 150 | no_ion
4 | 0.0794492 | 0.0632756 | -0.001818 | 0 | 1.772089 | 1 | 60 | 150 | no_ion
4 | 0.0631739 | 0.0634758 | -0.0017803 | 0 | 1.772089 | 1 | 60 | 150 | no_ion
4 | 0.0501337 | 0.0639005 | -0.0016203 | 0 | 1.772089 | 1 | 60 | 150 | no_ion
4 | 0.0398258 | 0.0639749 | -0.0012425 | 0 | 1.772089 | 1 | 60 | 150 | no_ion
4 | 0.0316296 | 0.0637646 | -0.0012649 | 0 | 1.772089 | 1 | 60 | 150 | no_ion
4 | 0.0251206 | 0.0642897 | -0.0008959 | 0 | 1.772089 | 1 | 60 | 150 | no_ion
4 | 0.0199553 | 0.0644635 | -0.0008684 | 0 | 1.772089 | 1 | 60 | 150 | no_ion
4 | 0.0158522 | 0.0644363 | -0.0006747 | 0 | 1.772089 | 1 | 60 | 150 | no_ion
4 | 0.0125907 | 0.064424 | -0.0005941 | 0 | 1.772089 | 1 | 60 | 150 | no_ion
4 | 0.0100011 | 0.0647506 | -0.0006007 | 0 | 1.772089 | 1 | 60 | 150 | no_ion
6 | 20015.62 | 0.0421453 | 0.004431 | 0 | 1.776619 | 1 | 60 | 150 | no_ion
6 | 15890.62 | 0.0423043 | 0.0032587 | 0 | 1.776619 | 1 | 60 | 150 | no_ion
6 | 12609.38 | 0.0423866 | 0.0023082 | 0 | 1.776619 | 1 | 60 | 150 | no_ion
6 | 10078.13 | 0.0425238 | 0.001555 | 0 | 1.776619 | 1 | 60 | 150 | no_ion
6 | 8015.625 | 0.0427029 | 0.0009177 | 0 | 1.776619 | 1 | 60 | 150 | no_ion
6 | 6328.125 | 0.0429183 | 0.0003674 | 0 | 1.776619 | 1 | 60 | 150 | no_ion
6 | 5015.625 | 0.0430914 | -7.32372e-05 | 0 | 1.776619 | 1 | 60 | 150 | no_ion
6 | 3984.375 | 0.0432708 | -0.0004529 | 0 | 1.776619 | 1 | 60 | 150 | no_ion
6 | 3170.956 | 0.043497 | -0.0007795 | 0 | 1.776619 | 1 | 60 | 150 | no_ion
6 | 2527.573 | 0.0437028 | -0.0010571 | 0 | 1.776619 | 1 | 60 | 150 | no_ion
6 | 1976.103 | 0.0439524 | -0.0013359 | 0 | 1.776619 | 1 | 60 | 150 | no_ion
6 | 1577.524 | 0.0442082 | -0.001561 | 0 | 1.776619 | 1 | 60 | 150 | no_ion
6 | 1265.625 | 0.0444852 | -0.001794 | 0 | 1.776619 | 1 | 60 | 150 | no_ion
6 | 998.264 | 0.0447719 | -0.0020346 | 0 | 1.776619 | 1 | 60 | 150 | no_ion
6 | 796.875 | 0.0451223 | -0.0022547 | 0 | 1.776619 | 1 | 60 | 150 | no_ion
6 | 627.7902 | 0.0455016 | -0.0024916 | 0 | 1.776619 | 1 | 60 | 150 | no_ion
6 | 505.5147 | 0.0458928 | -0.0026982 | 0 | 1.776619 | 1 | 60 | 150 | no_ion
6 | 397.9953 | 0.0463954 | -0.0029033 | 0 | 1.776619 | 1 | 60 | 150 | no_ion
6 | 315.5048 | 0.0468352 | -0.0030875 | 0 | 1.776619 | 1 | 60 | 150 | no_ion
6 | 252.4038 | 0.0473957 | -0.003227 | 0 | 1.776619 | 1 | 60 | 150 | no_ion
6 | 198.6229 | 0.0479778 | -0.0033261 | 0 | 1.776619 | 1 | 60 | 150 | no_ion
6 | 158.3615 | 0.0485434 | -0.0033724 | 0 | 1.776619 | 1 | 60 | 150 | no_ion
6 | 125.558 | 0.0491384 | -0.0033771 | 0 | 1.776619 | 1 | 60 | 150 | no_ion
6 | 100.4464 | 0.0496697 | -0.0033499 | 0 | 1.776619 | 1 | 60 | 150 | no_ion
6 | 79.00281 | 0.0502195 | -0.0032802 | 0 | 1.776619 | 1 | 60 | 150 | no_ion
6 | 63.3446 | 0.0506987 | -0.0031951 | 0 | 1.776619 | 1 | 60 | 150 | no_ion
6 | 50.22321 | 0.0511713 | -0.0031119 | 0 | 1.776619 | 1 | 60 | 150 | no_ion
6 | 38.42213 | 0.0517212 | -0.0030212 | 0 | 1.776619 | 1 | 60 | 150 | no_ion
6 | 31.25 | 0.0521001 | -0.0029635 | 0 | 1.776619 | 1 | 60 | 150 | no_ion
6 | 24.93351 | 0.0525258 | -0.0029086 | 0 | 1.776619 | 1 | 60 | 150 | no_ion
6 | 19.86229 | 0.0529485 | -0.0028812 | 0 | 1.776619 | 1 | 60 | 150 | no_ion
6 | 15.625 | 0.053403 | -0.0028424 | 0 | 1.776619 | 1 | 60 | 150 | no_ion
6 | 12.40079 | 0.0538715 | -0.0028278 | 0 | 1.776619 | 1 | 60 | 150 | no_ion
6 | 9.93114 | 0.0541302 | -0.0028502 | 0 | 1.776619 | 1 | 60 | 150 | no_ion
6 | 7.944915 | 0.0544733 | -0.0028646 | 0 | 1.776619 | 1 | 60 | 150 | no_ion
6 | 6.317385 | 0.0548162 | -0.0028865 | 0 | 1.776619 | 1 | 60 | 150 | no_ion
6 | 5.008013 | 0.0552486 | -0.0029325 | 0 | 1.776619 | 1 | 60 | 150 | no_ion
6 | 3.945707 | 0.055708 | -0.0030221 | 0 | 1.776619 | 1 | 60 | 150 | no_ion
6 | 3.158693 | 0.0559993 | -0.0030773 | 0 | 1.776619 | 1 | 60 | 150 | no_ion
6 | 2.504006 | 0.0565647 | -0.0031269 | 0 | 1.776619 | 1 | 60 | 150 | no_ion
6 | 1.998082 | 0.0570213 | -0.003114 | 0 | 1.776619 | 1 | 60 | 150 | no_ion
6 | 1.584686 | 0.0576799 | -0.0032684 | 0 | 1.776619 | 1 | 60 | 150 | no_ion
6 | 1.266892 | 0.0580419 | -0.0033146 | 0 | 1.776619 | 1 | 60 | 150 | no_ion
6 | 0.999041 | 0.0584755 | -0.0033009 | 0 | 1.776619 | 1 | 60 | 150 | no_ion
6 | 0.7923428 | 0.0589347 | -0.0034313 | 0 | 1.776619 | 1 | 60 | 150 | no_ion
6 | 0.6334459 | 0.0595754 | -0.0033384 | 0 | 1.776619 | 1 | 60 | 150 | no_ion
6 | 0.5040323 | 0.0600765 | -0.0035976 | 0 | 1.776619 | 1 | 60 | 150 | no_ion
6 | 0.400641 | 0.060732 | -0.0034326 | 0 | 1.776619 | 1 | 60 | 150 | no_ion
6 | 0.316723 | 0.0613492 | -0.0032878 | 0 | 1.776619 | 1 | 60 | 150 | no_ion
6 | 0.2520161 | 0.0619483 | -0.0033115 | 0 | 1.776619 | 1 | 60 | 150 | no_ion
6 | 0.2003205 | 0.0625565 | -0.0028928 | 0 | 1.776619 | 1 | 60 | 150 | no_ion
6 | 0.1588983 | 0.0635292 | -0.0028336 | 0 | 1.776619 | 1 | 60 | 150 | no_ion
6 | 0.1260081 | 0.0634323 | -0.0022667 | 0 | 1.776619 | 1 | 60 | 150 | no_ion
6 | 0.1001603 | 0.063956 | -0.002096 | 0 | 1.776619 | 1 | 60 | 150 | no_ion
6 | 0.0794492 | 0.0640915 | -0.0018991 | 0 | 1.776619 | 1 | 60 | 150 | no_ion
6 | 0.0631739 | 0.0647566 | -0.0017992 | 0 | 1.776619 | 1 | 60 | 150 | no_ion
6 | 0.0501337 | 0.0646873 | -0.0015581 | 0 | 1.776619 | 1 | 60 | 150 | no_ion
6 | 0.0398258 | 0.0650795 | -0.0010747 | 0 | 1.776619 | 1 | 60 | 150 | no_ion
6 | 0.0316296 | 0.0652587 | -0.0008581 | 0 | 1.776619 | 1 | 60 | 150 | no_ion
6 | 0.0251206 | 0.0653737 | -0.0008369 | 0 | 1.776619 | 1 | 60 | 150 | no_ion
6 | 0.0199553 | 0.0652928 | -0.0006629 | 0 | 1.776619 | 1 | 60 | 150 | no_ion
6 | 0.0158522 | 0.0655485 | -0.0005691 | 0 | 1.776619 | 1 | 60 | 150 | no_ion
6 | 0.0125907 | 0.0656523 | -0.0006723 | 0 | 1.776619 | 1 | 60 | 150 | no_ion
6 | 0.0100011 | 0.0659189 | -0.0004383 | 0 | 1.776619 | 1 | 60 | 150 | no_ion