## Sheet1
Time(h) | Freq | Zreal | Zimag | ppm | mean_voltage | current | temperature | flow | Label
0 | 20015.62 | 0.0351643 | 0.0027145 | 0 | 1.693336625 | 1 | 60 | 150 | no_ion
0 | 15890.62 | 0.0351131 | 0.002101 | 0 | 1.693336625 | 1 | 60 | 150 | no_ion
0 | 12609.38 | 0.035099 | 0.0016004 | 0 | 1.693336625 | 1 | 60 | 150 | no_ion
0 | 10078.13 | 0.0351069 | 0.0011891 | 0 | 1.693336625 | 1 | 60 | 150 | no_ion
0 | 8015.625 | 0.0351024 | 0.0008378 | 0 | 1.693336625 | 1 | 60 | 150 | no_ion
0 | 6328.125 | 0.0351378 | 0.0005404 | 0 | 1.693336625 | 1 | 60 | 150 | no_ion
0 | 5015.625 | 0.0351868 | 0.0002811 | 0 | 1.693336625 | 1 | 60 | 150 | no_ion
0 | 3984.375 | 0.0352506 | 6.019577e-05 | 0 | 1.693336625 | 1 | 60 | 150 | no_ion
0 | 3170.956 | 0.0353329 | -0.000137 | 0 | 1.693336625 | 1 | 60 | 150 | no_ion
0 | 2527.573 | 0.0353976 | -0.0003033 | 0 | 1.693336625 | 1 | 60 | 150 | no_ion
0 | 1976.103 | 0.0354913 | -0.0004808 | 0 | 1.693336625 | 1 | 60 | 150 | no_ion
0 | 1577.524 | 0.0356185 | -0.0006322 | 0 | 1.693336625 | 1 | 60 | 150 | no_ion
0 | 1265.625 | 0.0356994 | -0.000769 | 0 | 1.693336625 | 1 | 60 | 150 | no_ion
0 | 998.264 | 0.0358051 | -0.0009299 | 0 | 1.693336625 | 1 | 60 | 150 | no_ion
0 | 796.875 | 0.0359225 | -0.0010712 | 0 | 1.693336625 | 1 | 60 | 150 | no_ion
0 | 627.7902 | 0.0360642 | -0.0012502 | 0 | 1.693336625 | 1 | 60 | 150 | no_ion
0 | 505.5147 | 0.0362305 | -0.0014284 | 0 | 1.693336625 | 1 | 60 | 150 | no_ion
0 | 397.9953 | 0.0364174 | -0.0016494 | 0 | 1.693336625 | 1 | 60 | 150 | no_ion
0 | 315.5048 | 0.036632 | -0.0018911 | 0 | 1.693336625 | 1 | 60 | 150 | no_ion
0 | 252.4038 | 0.0369178 | -0.0021443 | 0 | 1.693336625 | 1 | 60 | 150 | no_ion
0 | 198.6229 | 0.0372831 | -0.0024233 | 0 | 1.693336625 | 1 | 60 | 150 | no_ion
0 | 158.3615 | 0.0377034 | -0.002683 | 0 | 1.693336625 | 1 | 60 | 150 | no_ion
0 | 125.558 | 0.0382101 | -0.0029115 | 0 | 1.693336625 | 1 | 60 | 150 | no_ion
0 | 100.4464 | 0.0387593 | -0.0030867 | 0 | 1.693336625 | 1 | 60 | 150 | no_ion
0 | 79.00281 | 0.0393962 | -0.0031921 | 0 | 1.693336625 | 1 | 60 | 150 | no_ion
0 | 63.3446 | 0.0399855 | -0.0032014 | 0 | 1.693336625 | 1 | 60 | 150 | no_ion
0 | 50.22321 | 0.0406138 | -0.0031366 | 0 | 1.693336625 | 1 | 60 | 150 | no_ion
0 | 38.42213 | 0.0412856 | -0.002947 | 0 | 1.693336625 | 1 | 60 | 150 | no_ion
0 | 31.25 | 0.0417031 | -0.0027746 | 0 | 1.693336625 | 1 | 60 | 150 | no_ion
0 | 24.93351 | 0.0421609 | -0.0025422 | 0 | 1.693336625 | 1 | 60 | 150 | no_ion
0 | 19.86229 | 0.042522 | -0.0023372 | 0 | 1.693336625 | 1 | 60 | 150 | no_ion
0 | 15.625 | 0.0428392 | -0.0021187 | 0 | 1.693336625 | 1 | 60 | 150 | no_ion
0 | 12.40079 | 0.043111 | -0.0019254 | 0 | 1.693336625 | 1 | 60 | 150 | no_ion
0 | 9.93114 | 0.0433653 | -0.0017642 | 0 | 1.693336625 | 1 | 60 | 150 | no_ion
0 | 7.944915 | 0.0435971 | -0.0016278 | 0 | 1.693336625 | 1 | 60 | 150 | no_ion
0 | 6.317385 | 0.0437337 | -0.0014961 | 0 | 1.693336625 | 1 | 60 | 150 | no_ion
0 | 5.008013 | 0.0439117 | -0.001391 | 0 | 1.693336625 | 1 | 60 | 150 | no_ion
0 | 3.945707 | 0.0440933 | -0.0012733 | 0 | 1.693336625 | 1 | 60 | 150 | no_ion
0 | 3.158693 | 0.0442194 | -0.0012208 | 0 | 1.693336625 | 1 | 60 | 150 | no_ion
0 | 2.504006 | 0.0443684 | -0.0011542 | 0 | 1.693336625 | 1 | 60 | 150 | no_ion
0 | 1.998082 | 0.0445372 | -0.0010883 | 0 | 1.693336625 | 1 | 60 | 150 | no_ion
0 | 1.584686 | 0.0446181 | -0.0010695 | 0 | 1.693336625 | 1 | 60 | 150 | no_ion
0 | 1.266892 | 0.0447543 | -0.0010541 | 0 | 1.693336625 | 1 | 60 | 150 | no_ion
0 | 0.999041 | 0.044893 | -0.0009769 | 0 | 1.693336625 | 1 | 60 | 150 | no_ion
0 | 0.7923428 | 0.0449402 | -0.0010343 | 0 | 1.693336625 | 1 | 60 | 150 | no_ion
0 | 0.6334459 | 0.0450307 | -0.00108 | 0 | 1.693336625 | 1 | 60 | 150 | no_ion
0 | 0.5040323 | 0.0452869 | -0.0009837 | 0 | 1.693336625 | 1 | 60 | 150 | no_ion
0 | 0.400641 | 0.0454809 | -0.000909 | 0 | 1.693336625 | 1 | 60 | 150 | no_ion
0 | 0.316723 | 0.0456307 | -0.0009957 | 0 | 1.693336625 | 1 | 60 | 150 | no_ion
0 | 0.2520161 | 0.0457661 | -0.0009019 | 0 | 1.693336625 | 1 | 60 | 150 | no_ion
0 | 0.2003205 | 0.045962 | -0.0007991 | 0 | 1.693336625 | 1 | 60 | 150 | no_ion
0 | 0.1588983 | 0.046003 | -0.0008613 | 0 | 1.693336625 | 1 | 60 | 150 | no_ion
0 | 0.1260081 | 0.0462439 | -0.000806 | 0 | 1.693336625 | 1 | 60 | 150 | no_ion
0 | 0.1001603 | 0.0464087 | -0.0008238 | 0 | 1.693336625 | 1 | 60 | 150 | no_ion
0 | 0.0794492 | 0.0465742 | -0.0006821 | 0 | 1.693336625 | 1 | 60 | 150 | no_ion
0 | 0.0631739 | 0.0465679 | -0.000545 | 0 | 1.693336625 | 1 | 60 | 150 | no_ion
0 | 0.0501337 | 0.0466486 | -0.0005733 | 0 | 1.693336625 | 1 | 60 | 150 | no_ion
0 | 0.0398258 | 0.0466186 | -0.000432 | 0 | 1.693336625 | 1 | 60 | 150 | no_ion
0 | 0.0316296 | 0.0466031 | -0.0002411 | 0 | 1.693336625 | 1 | 60 | 150 | no_ion
0 | 0.0251206 | 0.0467192 | -0.0003436 | 0 | 1.693336625 | 1 | 60 | 150 | no_ion
0 | 0.0199553 | 0.0466863 | -0.000234 | 0 | 1.693336625 | 1 | 60 | 150 | no_ion
0 | 0.0158522 | 0.0467125 | -0.0002326 | 0 | 1.693336625 | 1 | 60 | 150 | no_ion
0 | 0.0125907 | 0.0466805 | -0.0002404 | 0 | 1.693336625 | 1 | 60 | 150 | no_ion
0 | 0.0100011 | 0.0466464 | -0.0001601 | 0 | 1.693336625 | 1 | 60 | 150 | no_ion
2 | 20015.62 | 0.0341974 | 0.0027363 | 0 | 1.684582 | 1 | 60 | 150 | no_ion
2 | 15890.62 | 0.0341684 | 0.0021227 | 0 | 1.684582 | 1 | 60 | 150 | no_ion
2 | 12609.38 | 0.0341419 | 0.0016173 | 0 | 1.684582 | 1 | 60 | 150 | no_ion
2 | 10078.13 | 0.0341288 | 0.0012146 | 0 | 1.684582 | 1 | 60 | 150 | no_ion
2 | 8015.625 | 0.0341542 | 0.0008763 | 0 | 1.684582 | 1 | 60 | 150 | no_ion
2 | 6328.125 | 0.0341649 | 0.0005755 | 0 | 1.684582 | 1 | 60 | 150 | no_ion
2 | 5015.625 | 0.0342049 | 0.0003153 | 0 | 1.684582 | 1 | 60 | 150 | no_ion
2 | 3984.375 | 0.0342425 | 9.383408e-05 | 0 | 1.684582 | 1 | 60 | 150 | no_ion
2 | 3170.956 | 0.034323 | -9.91e-05 | 0 | 1.684582 | 1 | 60 | 150 | no_ion
2 | 2527.573 | 0.0344065 | -0.0002644 | 0 | 1.684582 | 1 | 60 | 150 | no_ion
2 | 1976.103 | 0.0345008 | -0.0004417 | 0 | 1.684582 | 1 | 60 | 150 | no_ion
2 | 1577.524 | 0.0345927 | -0.0005827 | 0 | 1.684582 | 1 | 60 | 150 | no_ion
2 | 1265.625 | 0.0346814 | -0.0007228 | 0 | 1.684582 | 1 | 60 | 150 | no_ion
2 | 998.264 | 0.0348073 | -0.0008672 | 0 | 1.684582 | 1 | 60 | 150 | no_ion
2 | 796.875 | 0.0349249 | -0.0010174 | 0 | 1.684582 | 1 | 60 | 150 | no_ion
2 | 627.7902 | 0.0350453 | -0.0011813 | 0 | 1.684582 | 1 | 60 | 150 | no_ion
2 | 505.5147 | 0.0352038 | -0.0013545 | 0 | 1.684582 | 1 | 60 | 150 | no_ion
2 | 397.9953 | 0.0353954 | -0.0015681 | 0 | 1.684582 | 1 | 60 | 150 | no_ion
2 | 315.5048 | 0.0356124 | -0.0017992 | 0 | 1.684582 | 1 | 60 | 150 | no_ion
2 | 252.4038 | 0.0358507 | -0.002044 | 0 | 1.684582 | 1 | 60 | 150 | no_ion
2 | 198.6229 | 0.0361821 | -0.002322 | 0 | 1.684582 | 1 | 60 | 150 | no_ion
2 | 158.3615 | 0.0365736 | -0.0025865 | 0 | 1.684582 | 1 | 60 | 150 | no_ion
2 | 125.558 | 0.0370524 | -0.0028323 | 0 | 1.684582 | 1 | 60 | 150 | no_ion
2 | 100.4464 | 0.037572 | -0.0030346 | 0 | 1.684582 | 1 | 60 | 150 | no_ion
2 | 79.00281 | 0.0381957 | -0.0031732 | 0 | 1.684582 | 1 | 60 | 150 | no_ion
2 | 63.3446 | 0.0388077 | -0.0032233 | 0 | 1.684582 | 1 | 60 | 150 | no_ion
2 | 50.22321 | 0.0394002 | -0.0031951 | 0 | 1.684582 | 1 | 60 | 150 | no_ion
2 | 38.42213 | 0.0400958 | -0.0030462 | 0 | 1.684582 | 1 | 60 | 150 | no_ion
2 | 31.25 | 0.0405731 | -0.0028791 | 0 | 1.684582 | 1 | 60 | 150 | no_ion
2 | 24.93351 | 0.0410411 | -0.0026776 | 0 | 1.684582 | 1 | 60 | 150 | no_ion
2 | 19.86229 | 0.0414675 | -0.0024665 | 0 | 1.684582 | 1 | 60 | 150 | no_ion
2 | 15.625 | 0.0417915 | -0.0022383 | 0 | 1.684582 | 1 | 60 | 150 | no_ion
2 | 12.40079 | 0.0421057 | -0.0020417 | 0 | 1.684582 | 1 | 60 | 150 | no_ion
2 | 9.93114 | 0.0423266 | -0.0018768 | 0 | 1.684582 | 1 | 60 | 150 | no_ion
2 | 7.944915 | 0.0425022 | -0.0017237 | 0 | 1.684582 | 1 | 60 | 150 | no_ion
2 | 6.317385 | 0.04275 | -0.0015917 | 0 | 1.684582 | 1 | 60 | 150 | no_ion
2 | 5.008013 | 0.0429392 | -0.00148 | 0 | 1.684582 | 1 | 60 | 150 | no_ion
2 | 3.945707 | 0.0431533 | -0.0013659 | 0 | 1.684582 | 1 | 60 | 150 | no_ion
2 | 3.158693 | 0.0432764 | -0.0012684 | 0 | 1.684582 | 1 | 60 | 150 | no_ion
2 | 2.504006 | 0.0434813 | -0.0011803 | 0 | 1.684582 | 1 | 60 | 150 | no_ion
2 | 1.998082 | 0.0435904 | -0.0011834 | 0 | 1.684582 | 1 | 60 | 150 | no_ion
2 | 1.584686 | 0.0437673 | -0.0010477 | 0 | 1.684582 | 1 | 60 | 150 | no_ion
2 | 1.266892 | 0.0438561 | -0.0010563 | 0 | 1.684582 | 1 | 60 | 150 | no_ion
2 | 0.999041 | 0.043994 | -0.0011217 | 0 | 1.684582 | 1 | 60 | 150 | no_ion
2 | 0.7923428 | 0.0440601 | -0.0011096 | 0 | 1.684582 | 1 | 60 | 150 | no_ion
2 | 0.6334459 | 0.0442097 | -0.0009384 | 0 | 1.684582 | 1 | 60 | 150 | no_ion
2 | 0.5040323 | 0.0443783 | -0.0008884 | 0 | 1.684582 | 1 | 60 | 150 | no_ion
2 | 0.400641 | 0.0444804 | -0.0009008 | 0 | 1.684582 | 1 | 60 | 150 | no_ion
2 | 0.316723 | 0.044728 | -0.0009891 | 0 | 1.684582 | 1 | 60 | 150 | no_ion
2 | 0.2520161 | 0.044919 | -0.0008312 | 0 | 1.684582 | 1 | 60 | 150 | no_ion
2 | 0.2003205 | 0.0450405 | -0.0008543 | 0 | 1.684582 | 1 | 60 | 150 | no_ion
2 | 0.1588983 | 0.0452116 | -0.000908 | 0 | 1.684582 | 1 | 60 | 150 | no_ion
2 | 0.1260081 | 0.045341 | -0.0007928 | 0 | 1.684582 | 1 | 60 | 150 | no_ion
2 | 0.1001603 | 0.0454723 | -0.0008063 | 0 | 1.684582 | 1 | 60 | 150 | no_ion
2 | 0.0794492 | 0.0456306 | -0.0005796 | 0 | 1.684582 | 1 | 60 | 150 | no_ion
2 | 0.0631739 | 0.0457795 | -0.0006097 | 0 | 1.684582 | 1 | 60 | 150 | no_ion
2 | 0.0501337 | 0.0457278 | -0.0004874 | 0 | 1.684582 | 1 | 60 | 150 | no_ion
2 | 0.0398258 | 0.0457413 | -0.0004061 | 0 | 1.684582 | 1 | 60 | 150 | no_ion
2 | 0.0316296 | 0.0457546 | -0.0003091 | 0 | 1.684582 | 1 | 60 | 150 | no_ion
2 | 0.0251206 | 0.0457529 | -0.0002236 | 0 | 1.684582 | 1 | 60 | 150 | no_ion
2 | 0.0199553 | 0.0459296 | -0.0002108 | 0 | 1.684582 | 1 | 60 | 150 | no_ion
2 | 0.0158522 | 0.0458154 | -0.0001385 | 0 | 1.684582 | 1 | 60 | 150 | no_ion
2 | 0.0125907 | 0.0460198 | -0.0001277 | 0 | 1.684582 | 1 | 60 | 150 | no_ion
2 | 0.0100011 | 0.0460249 | -0.0001596 | 0 | 1.684582 | 1 | 60 | 150 | no_ion
4 | 20015.62 | 0.0339878 | 0.0027361 | 0 | 1.684669 | 1 | 60 | 150 | no_ion
4 | 15890.62 | 0.0339632 | 0.0021257 | 0 | 1.684669 | 1 | 60 | 150 | no_ion
4 | 12609.38 | 0.0339676 | 0.0016293 | 0 | 1.684669 | 1 | 60 | 150 | no_ion
4 | 10078.13 | 0.033951 | 0.0012245 | 0 | 1.684669 | 1 | 60 | 150 | no_ion
4 | 8015.625 | 0.0339875 | 0.0008769 | 0 | 1.684669 | 1 | 60 | 150 | no_ion
4 | 6328.125 | 0.0339977 | 0.0005676 | 0 | 1.684669 | 1 | 60 | 150 | no_ion
4 | 5015.625 | 0.0340347 | 0.0003199 | 0 | 1.684669 | 1 | 60 | 150 | no_ion
4 | 3984.375 | 0.0340912 | 0.000103 | 0 | 1.684669 | 1 | 60 | 150 | no_ion
4 | 3170.956 | 0.0341524 | -9.75e-05 | 0 | 1.684669 | 1 | 60 | 150 | no_ion
4 | 2527.573 | 0.034208 | -0.0002651 | 0 | 1.684669 | 1 | 60 | 150 | no_ion
4 | 1976.103 | 0.0343089 | -0.0004403 | 0 | 1.684669 | 1 | 60 | 150 | no_ion
4 | 1577.524 | 0.0344 | -0.000578 | 0 | 1.684669 | 1 | 60 | 150 | no_ion
4 | 1265.625 | 0.0345264 | -0.0007197 | 0 | 1.684669 | 1 | 60 | 150 | no_ion
4 | 998.264 | 0.0346171 | -0.0008658 | 0 | 1.684669 | 1 | 60 | 150 | no_ion
4 | 796.875 | 0.0347271 | -0.0010082 | 0 | 1.684669 | 1 | 60 | 150 | no_ion
4 | 627.7902 | 0.0348751 | -0.0011674 | 0 | 1.684669 | 1 | 60 | 150 | no_ion
4 | 505.5147 | 0.0350231 | -0.0013422 | 0 | 1.684669 | 1 | 60 | 150 | no_ion
4 | 397.9953 | 0.0352052 | -0.0015511 | 0 | 1.684669 | 1 | 60 | 150 | no_ion
4 | 315.5048 | 0.0354128 | -0.0017807 | 0 | 1.684669 | 1 | 60 | 150 | no_ion
4 | 252.4038 | 0.0356687 | -0.0020248 | 0 | 1.684669 | 1 | 60 | 150 | no_ion
4 | 198.6229 | 0.0359893 | -0.0023031 | 0 | 1.684669 | 1 | 60 | 150 | no_ion
4 | 158.3615 | 0.0363675 | -0.0025699 | 0 | 1.684669 | 1 | 60 | 150 | no_ion
4 | 125.558 | 0.0368456 | -0.0028274 | 0 | 1.684669 | 1 | 60 | 150 | no_ion
4 | 100.4464 | 0.0373767 | -0.003033 | 0 | 1.684669 | 1 | 60 | 150 | no_ion
4 | 79.00281 | 0.0379886 | -0.0031963 | 0 | 1.684669 | 1 | 60 | 150 | no_ion
4 | 63.3446 | 0.0385892 | -0.003261 | 0 | 1.684669 | 1 | 60 | 150 | no_ion
4 | 50.22321 | 0.0392198 | -0.0032397 | 0 | 1.684669 | 1 | 60 | 150 | no_ion
4 | 38.42213 | 0.0399242 | -0.0031182 | 0 | 1.684669 | 1 | 60 | 150 | no_ion
4 | 31.25 | 0.0403965 | -0.0029688 | 0 | 1.684669 | 1 | 60 | 150 | no_ion
4 | 24.93351 | 0.0408849 | -0.0027654 | 0 | 1.684669 | 1 | 60 | 150 | no_ion
4 | 19.86229 | 0.0412969 | -0.0025592 | 0 | 1.684669 | 1 | 60 | 150 | no_ion
4 | 15.625 | 0.0416587 | -0.0023417 | 0 | 1.684669 | 1 | 60 | 150 | no_ion
4 | 12.40079 | 0.0419839 | -0.0021536 | 0 | 1.684669 | 1 | 60 | 150 | no_ion
4 | 9.93114 | 0.0422388 | -0.002 | 0 | 1.684669 | 1 | 60 | 150 | no_ion
4 | 7.944915 | 0.0424812 | -0.0018404 | 0 | 1.684669 | 1 | 60 | 150 | no_ion
4 | 6.317385 | 0.0426805 | -0.0017192 | 0 | 1.684669 | 1 | 60 | 150 | no_ion
4 | 5.008013 | 0.0429022 | -0.0015933 | 0 | 1.684669 | 1 | 60 | 150 | no_ion
4 | 3.945707 | 0.0430694 | -0.0014771 | 0 | 1.684669 | 1 | 60 | 150 | no_ion
4 | 3.158693 | 0.0432872 | -0.0013932 | 0 | 1.684669 | 1 | 60 | 150 | no_ion
4 | 2.504006 | 0.0435366 | -0.0013218 | 0 | 1.684669 | 1 | 60 | 150 | no_ion
4 | 1.998082 | 0.0436293 | -0.0013381 | 0 | 1.684669 | 1 | 60 | 150 | no_ion
4 | 1.584686 | 0.0438619 | -0.0011977 | 0 | 1.684669 | 1 | 60 | 150 | no_ion
4 | 1.266892 | 0.0438629 | -0.0011795 | 0 | 1.684669 | 1 | 60 | 150 | no_ion
4 | 0.999041 | 0.0441177 | -0.001157 | 0 | 1.684669 | 1 | 60 | 150 | no_ion
4 | 0.7923428 | 0.0442274 | -0.0010803 | 0 | 1.684669 | 1 | 60 | 150 | no_ion
4 | 0.6334459 | 0.0444762 | -0.0011573 | 0 | 1.684669 | 1 | 60 | 150 | no_ion
4 | 0.5040323 | 0.0445042 | -0.0010021 | 0 | 1.684669 | 1 | 60 | 150 | no_ion
4 | 0.400641 | 0.0448133 | -0.0011226 | 0 | 1.684669 | 1 | 60 | 150 | no_ion
4 | 0.316723 | 0.0448262 | -0.0010087 | 0 | 1.684669 | 1 | 60 | 150 | no_ion
4 | 0.2520161 | 0.0451642 | -0.0010572 | 0 | 1.684669 | 1 | 60 | 150 | no_ion
4 | 0.2003205 | 0.0452412 | -0.0009962 | 0 | 1.684669 | 1 | 60 | 150 | no_ion
4 | 0.1588983 | 0.0456319 | -0.0011514 | 0 | 1.684669 | 1 | 60 | 150 | no_ion
4 | 0.1260081 | 0.0455789 | -0.0008869 | 0 | 1.684669 | 1 | 60 | 150 | no_ion
4 | 0.1001603 | 0.0457243 | -0.0008005 | 0 | 1.684669 | 1 | 60 | 150 | no_ion
4 | 0.0794492 | 0.0459062 | -0.0006805 | 0 | 1.684669 | 1 | 60 | 150 | no_ion
4 | 0.0631739 | 0.0460487 | -0.0006333 | 0 | 1.684669 | 1 | 60 | 150 | no_ion
4 | 0.0501337 | 0.046113 | -0.0004793 | 0 | 1.684669 | 1 | 60 | 150 | no_ion
4 | 0.0398258 | 0.0460309 | -0.0003965 | 0 | 1.684669 | 1 | 60 | 150 | no_ion
4 | 0.0316296 | 0.0460419 | -0.0003257 | 0 | 1.684669 | 1 | 60 | 150 | no_ion
4 | 0.0251206 | 0.0461024 | -0.0002893 | 0 | 1.684669 | 1 | 60 | 150 | no_ion
4 | 0.0199553 | 0.0461485 | -0.0002199 | 0 | 1.684669 | 1 | 60 | 150 | no_ion
4 | 0.0158522 | 0.0462392 | -0.0002352 | 0 | 1.684669 | 1 | 60 | 150 | no_ion
4 | 0.0125907 | 0.0463452 | -0.000203 | 0 | 1.684669 | 1 | 60 | 150 | no_ion
4 | 0.0100011 | 0.0463772 | -0.000102 | 0 | 1.684669 | 1 | 60 | 150 | no_ion
6 | 20015.62 | 0.0339628 | 0.0027388 | 0 | 1.686418 | 1 | 60 | 150 | no_ion
6 | 15890.62 | 0.0339231 | 0.0021338 | 0 | 1.686418 | 1 | 60 | 150 | no_ion
6 | 12609.38 | 0.0339145 | 0.0016364 | 0 | 1.686418 | 1 | 60 | 150 | no_ion
6 | 10078.13 | 0.0339017 | 0.0012269 | 0 | 1.686418 | 1 | 60 | 150 | no_ion
6 | 8015.625 | 0.0339171 | 0.0008894 | 0 | 1.686418 | 1 | 60 | 150 | no_ion
6 | 6328.125 | 0.0339482 | 0.000574 | 0 | 1.686418 | 1 | 60 | 150 | no_ion
6 | 5015.625 | 0.0339837 | 0.0003215 | 0 | 1.686418 | 1 | 60 | 150 | no_ion
6 | 3984.375 | 0.0340294 | 0.0001111 | 0 | 1.686418 | 1 | 60 | 150 | no_ion
6 | 3170.956 | 0.0340754 | -9.33923e-05 | 0 | 1.686418 | 1 | 60 | 150 | no_ion
6 | 2527.573 | 0.0341379 | -0.0002655 | 0 | 1.686418 | 1 | 60 | 150 | no_ion
6 | 1976.103 | 0.0342384 | -0.0004261 | 0 | 1.686418 | 1 | 60 | 150 | no_ion
6 | 1577.524 | 0.0343366 | -0.0005772 | 0 | 1.686418 | 1 | 60 | 150 | no_ion
6 | 1265.625 | 0.0344241 | -0.0007191 | 0 | 1.686418 | 1 | 60 | 150 | no_ion
6 | 998.264 | 0.034521 | -0.0008623 | 0 | 1.686418 | 1 | 60 | 150 | no_ion
6 | 796.875 | 0.0346456 | -0.0010128 | 0 | 1.686418 | 1 | 60 | 150 | no_ion
6 | 627.7902 | 0.0347972 | -0.0011776 | 0 | 1.686418 | 1 | 60 | 150 | no_ion
6 | 505.5147 | 0.0349535 | -0.0013392 | 0 | 1.686418 | 1 | 60 | 150 | no_ion
6 | 397.9953 | 0.0351177 | -0.0015458 | 0 | 1.686418 | 1 | 60 | 150 | no_ion
6 | 315.5048 | 0.0353423 | -0.0017765 | 0 | 1.686418 | 1 | 60 | 150 | no_ion
6 | 252.4038 | 0.035582 | -0.0020185 | 0 | 1.686418 | 1 | 60 | 150 | no_ion
6 | 198.6229 | 0.0358993 | -0.0023013 | 0 | 1.686418 | 1 | 60 | 150 | no_ion
6 | 158.3615 | 0.0362636 | -0.0025704 | 0 | 1.686418 | 1 | 60 | 150 | no_ion
6 | 125.558 | 0.0367503 | -0.002833 | 0 | 1.686418 | 1 | 60 | 150 | no_ion
6 | 100.4464 | 0.0372614 | -0.0030448 | 0 | 1.686418 | 1 | 60 | 150 | no_ion
6 | 79.00281 | 0.0378898 | -0.0032196 | 0 | 1.686418 | 1 | 60 | 150 | no_ion
6 | 63.3446 | 0.0384843 | -0.0032951 | 0 | 1.686418 | 1 | 60 | 150 | no_ion
6 | 50.22321 | 0.0391485 | -0.0032938 | 0 | 1.686418 | 1 | 60 | 150 | no_ion
6 | 38.42213 | 0.0398317 | -0.003179 | 0 | 1.686418 | 1 | 60 | 150 | no_ion
6 | 31.25 | 0.0403308 | -0.003038 | 0 | 1.686418 | 1 | 60 | 150 | no_ion
6 | 24.93351 | 0.0408158 | -0.0028468 | 0 | 1.686418 | 1 | 60 | 150 | no_ion
6 | 19.86229 | 0.0412313 | -0.0026525 | 0 | 1.686418 | 1 | 60 | 150 | no_ion
6 | 15.625 | 0.0416711 | -0.002442 | 0 | 1.686418 | 1 | 60 | 150 | no_ion
6 | 12.40079 | 0.0420037 | -0.0022607 | 0 | 1.686418 | 1 | 60 | 150 | no_ion
6 | 9.93114 | 0.0422872 | -0.0021002 | 0 | 1.686418 | 1 | 60 | 150 | no_ion
6 | 7.944915 | 0.0425639 | -0.0019639 | 0 | 1.686418 | 1 | 60 | 150 | no_ion
6 | 6.317385 | 0.0427341 | -0.0018413 | 0 | 1.686418 | 1 | 60 | 150 | no_ion
6 | 5.008013 | 0.0429782 | -0.0017479 | 0 | 1.686418 | 1 | 60 | 150 | no_ion
6 | 3.945707 | 0.0432102 | -0.0016286 | 0 | 1.686418 | 1 | 60 | 150 | no_ion
6 | 3.158693 | 0.0433923 | -0.0015306 | 0 | 1.686418 | 1 | 60 | 150 | no_ion
6 | 2.504006 | 0.0436668 | -0.0014327 | 0 | 1.686418 | 1 | 60 | 150 | no_ion
6 | 1.998082 | 0.0437566 | -0.0014461 | 0 | 1.686418 | 1 | 60 | 150 | no_ion
6 | 1.584686 | 0.044031 | -0.0013727 | 0 | 1.686418 | 1 | 60 | 150 | no_ion
6 | 1.266892 | 0.0441449 | -0.001373 | 0 | 1.686418 | 1 | 60 | 150 | no_ion
6 | 0.999041 | 0.0442198 | -0.0013809 | 0 | 1.686418 | 1 | 60 | 150 | no_ion
6 | 0.7923428 | 0.0445199 | -0.0013486 | 0 | 1.686418 | 1 | 60 | 150 | no_ion
6 | 0.6334459 | 0.0446042 | -0.0013467 | 0 | 1.686418 | 1 | 60 | 150 | no_ion
6 | 0.5040323 | 0.0450394 | -0.0013062 | 0 | 1.686418 | 1 | 60 | 150 | no_ion
6 | 0.400641 | 0.0450452 | -0.0012394 | 0 | 1.686418 | 1 | 60 | 150 | no_ion
6 | 0.316723 | 0.0453251 | -0.0012934 | 0 | 1.686418 | 1 | 60 | 150 | no_ion
6 | 0.2520161 | 0.0455477 | -0.0010989 | 0 | 1.686418 | 1 | 60 | 150 | no_ion
6 | 0.2003205 | 0.0459344 | -0.0012068 | 0 | 1.686418 | 1 | 60 | 150 | no_ion
6 | 0.1588983 | 0.0458631 | -0.0010368 | 0 | 1.686418 | 1 | 60 | 150 | no_ion
6 | 0.1260081 | 0.0461261 | -0.0009215 | 0 | 1.686418 | 1 | 60 | 150 | no_ion
6 | 0.1001603 | 0.0463156 | -0.0008989 | 0 | 1.686418 | 1 | 60 | 150 | no_ion
6 | 0.0794492 | 0.0464373 | -0.000809 | 0 | 1.686418 | 1 | 60 | 150 | no_ion
6 | 0.0631739 | 0.0464154 | -0.000625 | 0 | 1.686418 | 1 | 60 | 150 | no_ion
6 | 0.0501337 | 0.0465313 | -0.000521 | 0 | 1.686418 | 1 | 60 | 150 | no_ion
6 | 0.0398258 | 0.0466239 | -0.0004084 | 0 | 1.686418 | 1 | 60 | 150 | no_ion
6 | 0.0316296 | 0.0467785 | -0.0004686 | 0 | 1.686418 | 1 | 60 | 150 | no_ion
6 | 0.0251206 | 0.0466636 | -0.0003263 | 0 | 1.686418 | 1 | 60 | 150 | no_ion
6 | 0.0199553 | 0.046849 | -0.0002924 | 0 | 1.686418 | 1 | 60 | 150 | no_ion
6 | 0.0158522 | 0.0468283 | -0.0002585 | 0 | 1.686418 | 1 | 60 | 150 | no_ion
6 | 0.0125907 | 0.0469304 | -0.0001695 | 0 | 1.686418 | 1 | 60 | 150 | no_ion
6 | 0.0100011 | 0.046948 | -0.0002338 | 0 | 1.686418 | 1 | 60 | 150 | no_ion