## Sheet1
Time(h) | Freq | Zreal | Zimag | ppm | mean_voltage | current | temperature | flow | Label
0 | 20015.62 | 0.055099 | -0.0028791 | 10 | 2.185075 | 1 | 60 | 150 | Ni2+_ion
0 | 15890.62 | 0.0547899 | -0.0028263 | 10 | 2.185075 | 1 | 60 | 150 | Ni2+_ion
0 | 12609.38 | 0.0541252 | -0.0027059 | 10 | 2.185075 | 1 | 60 | 150 | Ni2+_ion
0 | 10078.13 | 0.0531702 | -0.0025437 | 10 | 2.185075 | 1 | 60 | 150 | Ni2+_ion
0 | 8015.625 | 0.0521306 | -0.0024665 | 10 | 2.185075 | 1 | 60 | 150 | Ni2+_ion
0 | 6328.125 | 0.0513324 | -0.0024071 | 10 | 2.185075 | 1 | 60 | 150 | Ni2+_ion
0 | 5015.625 | 0.0507444 | -0.0023502 | 10 | 2.185075 | 1 | 60 | 150 | Ni2+_ion
0 | 3984.375 | 0.0503085 | -0.0023054 | 10 | 2.185075 | 1 | 60 | 150 | Ni2+_ion
0 | 3170.956 | 0.0500528 | -0.0022604 | 10 | 2.185075 | 1 | 60 | 150 | Ni2+_ion
0 | 2527.573 | 0.0499121 | -0.0021999 | 10 | 2.185075 | 1 | 60 | 150 | Ni2+_ion
0 | 1976.103 | 0.0498887 | -0.0021444 | 10 | 2.185075 | 1 | 60 | 150 | Ni2+_ion
0 | 1577.524 | 0.0499388 | -0.0020916 | 10 | 2.185075 | 1 | 60 | 150 | Ni2+_ion
0 | 1265.625 | 0.0500519 | -0.0020455 | 10 | 2.185075 | 1 | 60 | 150 | Ni2+_ion
0 | 998.264 | 0.0502167 | -0.0020182 | 10 | 2.185075 | 1 | 60 | 150 | Ni2+_ion
0 | 796.875 | 0.0504002 | -0.0020182 | 10 | 2.185075 | 1 | 60 | 150 | Ni2+_ion
0 | 627.7902 | 0.0506392 | -0.0020381 | 10 | 2.185075 | 1 | 60 | 150 | Ni2+_ion
0 | 505.5147 | 0.0508632 | -0.0021046 | 10 | 2.185075 | 1 | 60 | 150 | Ni2+_ion
0 | 397.9953 | 0.051128 | -0.0022018 | 10 | 2.185075 | 1 | 60 | 150 | Ni2+_ion
0 | 315.5048 | 0.0514219 | -0.0023412 | 10 | 2.185075 | 1 | 60 | 150 | Ni2+_ion
0 | 252.4038 | 0.05175 | -0.0025217 | 10 | 2.185075 | 1 | 60 | 150 | Ni2+_ion
0 | 198.6229 | 0.0521427 | -0.0027546 | 10 | 2.185075 | 1 | 60 | 150 | Ni2+_ion
0 | 158.3615 | 0.0525837 | -0.0030042 | 10 | 2.185075 | 1 | 60 | 150 | Ni2+_ion
0 | 125.558 | 0.0531044 | -0.0032639 | 10 | 2.185075 | 1 | 60 | 150 | Ni2+_ion
0 | 100.4464 | 0.0536798 | -0.0035317 | 10 | 2.185075 | 1 | 60 | 150 | Ni2+_ion
0 | 79.00281 | 0.0543899 | -0.0037725 | 10 | 2.185075 | 1 | 60 | 150 | Ni2+_ion
0 | 63.3446 | 0.0550953 | -0.0039566 | 10 | 2.185075 | 1 | 60 | 150 | Ni2+_ion
0 | 50.22321 | 0.0558602 | -0.0040729 | 10 | 2.185075 | 1 | 60 | 150 | Ni2+_ion
0 | 38.42213 | 0.0567394 | -0.0041488 | 10 | 2.185075 | 1 | 60 | 150 | Ni2+_ion
0 | 31.25 | 0.057408 | -0.0041712 | 10 | 2.185075 | 1 | 60 | 150 | Ni2+_ion
0 | 24.93351 | 0.0581189 | -0.0041697 | 10 | 2.185075 | 1 | 60 | 150 | Ni2+_ion
0 | 19.86229 | 0.0589223 | -0.0041556 | 10 | 2.185075 | 1 | 60 | 150 | Ni2+_ion
0 | 15.625 | 0.0595797 | -0.0041384 | 10 | 2.185075 | 1 | 60 | 150 | Ni2+_ion
0 | 12.40079 | 0.0602329 | -0.0041529 | 10 | 2.185075 | 1 | 60 | 150 | Ni2+_ion
0 | 9.93114 | 0.0607957 | -0.0042106 | 10 | 2.185075 | 1 | 60 | 150 | Ni2+_ion
0 | 7.944915 | 0.0614541 | -0.0042701 | 10 | 2.185075 | 1 | 60 | 150 | Ni2+_ion
0 | 6.317385 | 0.0621477 | -0.0044052 | 10 | 2.185075 | 1 | 60 | 150 | Ni2+_ion
0 | 5.008013 | 0.0628561 | -0.004487 | 10 | 2.185075 | 1 | 60 | 150 | Ni2+_ion
0 | 3.945707 | 0.0636655 | -0.0046396 | 10 | 2.185075 | 1 | 60 | 150 | Ni2+_ion
0 | 3.158693 | 0.0644607 | -0.0047606 | 10 | 2.185075 | 1 | 60 | 150 | Ni2+_ion
0 | 2.504006 | 0.0653373 | -0.0049283 | 10 | 2.185075 | 1 | 60 | 150 | Ni2+_ion
0 | 1.998082 | 0.0662775 | -0.0050335 | 10 | 2.185075 | 1 | 60 | 150 | Ni2+_ion
0 | 1.584686 | 0.0672858 | -0.0051853 | 10 | 2.185075 | 1 | 60 | 150 | Ni2+_ion
0 | 1.266892 | 0.068323 | -0.0054263 | 10 | 2.185075 | 1 | 60 | 150 | Ni2+_ion
0 | 0.999041 | 0.0695139 | -0.0055929 | 10 | 2.185075 | 1 | 60 | 150 | Ni2+_ion
0 | 0.7923428 | 0.070701 | -0.0057391 | 10 | 2.185075 | 1 | 60 | 150 | Ni2+_ion
0 | 0.6334459 | 0.0718839 | -0.0058814 | 10 | 2.185075 | 1 | 60 | 150 | Ni2+_ion
0 | 0.5040323 | 0.0730927 | -0.0059779 | 10 | 2.185075 | 1 | 60 | 150 | Ni2+_ion
0 | 0.400641 | 0.0744004 | -0.0059518 | 10 | 2.185075 | 1 | 60 | 150 | Ni2+_ion
0 | 0.316723 | 0.0759407 | -0.0058588 | 10 | 2.185075 | 1 | 60 | 150 | Ni2+_ion
0 | 0.2520161 | 0.0773308 | -0.0058361 | 10 | 2.185075 | 1 | 60 | 150 | Ni2+_ion
0 | 0.2003205 | 0.0790067 | -0.0056585 | 10 | 2.185075 | 1 | 60 | 150 | Ni2+_ion
0 | 0.1588983 | 0.0805431 | -0.0052997 | 10 | 2.185075 | 1 | 60 | 150 | Ni2+_ion
0 | 0.1260081 | 0.0821477 | -0.0048309 | 10 | 2.185075 | 1 | 60 | 150 | Ni2+_ion
0 | 0.1001603 | 0.0836699 | -0.0041953 | 10 | 2.185075 | 1 | 60 | 150 | Ni2+_ion
0 | 0.0794492 | 0.0850301 | -0.0034699 | 10 | 2.185075 | 1 | 60 | 150 | Ni2+_ion
0 | 0.0631739 | 0.086104 | -0.0026376 | 10 | 2.185075 | 1 | 60 | 150 | Ni2+_ion
0 | 0.0501337 | 0.0869845 | -0.0017058 | 10 | 2.185075 | 1 | 60 | 150 | Ni2+_ion
0 | 0.0398258 | 0.0875102 | -0.0009831 | 10 | 2.185075 | 1 | 60 | 150 | Ni2+_ion
0 | 0.0316296 | 0.0879032 | -0.0002953 | 10 | 2.185075 | 1 | 60 | 150 | Ni2+_ion
0 | 0.0251206 | 0.0877449 | 0.0004716 | 10 | 2.185075 | 1 | 60 | 150 | Ni2+_ion
0 | 0.0199553 | 0.0874148 | 0.0008069 | 10 | 2.185075 | 1 | 60 | 150 | Ni2+_ion
0 | 0.0158522 | 0.0865505 | 0.001495 | 10 | 2.185075 | 1 | 60 | 150 | Ni2+_ion
0 | 0.0125907 | 0.0850352 | 0.0018547 | 10 | 2.185075 | 1 | 60 | 150 | Ni2+_ion
0 | 0.0100011 | 0.0832158 | 0.0020656 | 10 | 2.185075 | 1 | 60 | 150 | Ni2+_ion
2 | 20015.62 | 0.0558293 | -0.0032018 | 10 | 2.181978 | 1 | 60 | 150 | Ni2+_ion
2 | 15890.62 | 0.0558014 | -0.0031435 | 10 | 2.181978 | 1 | 60 | 150 | Ni2+_ion
2 | 12609.38 | 0.0554512 | -0.002998 | 10 | 2.181978 | 1 | 60 | 150 | Ni2+_ion
2 | 10078.13 | 0.0546865 | -0.0027938 | 10 | 2.181978 | 1 | 60 | 150 | Ni2+_ion
2 | 8015.625 | 0.053772 | -0.002631 | 10 | 2.181978 | 1 | 60 | 150 | Ni2+_ion
2 | 6328.125 | 0.0527238 | -0.0024703 | 10 | 2.181978 | 1 | 60 | 150 | Ni2+_ion
2 | 5015.625 | 0.0518228 | -0.0023981 | 10 | 2.181978 | 1 | 60 | 150 | Ni2+_ion
2 | 3984.375 | 0.0510124 | -0.0023248 | 10 | 2.181978 | 1 | 60 | 150 | Ni2+_ion
2 | 3170.956 | 0.0504835 | -0.0022879 | 10 | 2.181978 | 1 | 60 | 150 | Ni2+_ion
2 | 2527.573 | 0.0501596 | -0.0022552 | 10 | 2.181978 | 1 | 60 | 150 | Ni2+_ion
2 | 1976.103 | 0.0500029 | -0.0022052 | 10 | 2.181978 | 1 | 60 | 150 | Ni2+_ion
2 | 1577.524 | 0.049943 | -0.0021639 | 10 | 2.181978 | 1 | 60 | 150 | Ni2+_ion
2 | 1265.625 | 0.0499529 | -0.002135 | 10 | 2.181978 | 1 | 60 | 150 | Ni2+_ion
2 | 998.264 | 0.0500637 | -0.002119 | 10 | 2.181978 | 1 | 60 | 150 | Ni2+_ion
2 | 796.875 | 0.0502082 | -0.0021108 | 10 | 2.181978 | 1 | 60 | 150 | Ni2+_ion
2 | 627.7902 | 0.0503895 | -0.0021384 | 10 | 2.181978 | 1 | 60 | 150 | Ni2+_ion
2 | 505.5147 | 0.0505979 | -0.0021867 | 10 | 2.181978 | 1 | 60 | 150 | Ni2+_ion
2 | 397.9953 | 0.0508642 | -0.0022774 | 10 | 2.181978 | 1 | 60 | 150 | Ni2+_ion
2 | 315.5048 | 0.051156 | -0.0024041 | 10 | 2.181978 | 1 | 60 | 150 | Ni2+_ion
2 | 252.4038 | 0.051473 | -0.0025719 | 10 | 2.181978 | 1 | 60 | 150 | Ni2+_ion
2 | 198.6229 | 0.0518597 | -0.0027903 | 10 | 2.181978 | 1 | 60 | 150 | Ni2+_ion
2 | 158.3615 | 0.0523074 | -0.0030295 | 10 | 2.181978 | 1 | 60 | 150 | Ni2+_ion
2 | 125.558 | 0.0528193 | -0.0032957 | 10 | 2.181978 | 1 | 60 | 150 | Ni2+_ion
2 | 100.4464 | 0.0533933 | -0.0035456 | 10 | 2.181978 | 1 | 60 | 150 | Ni2+_ion
2 | 79.00281 | 0.0540976 | -0.0038004 | 10 | 2.181978 | 1 | 60 | 150 | Ni2+_ion
2 | 63.3446 | 0.054792 | -0.0039846 | 10 | 2.181978 | 1 | 60 | 150 | Ni2+_ion
2 | 50.22321 | 0.0555493 | -0.0041414 | 10 | 2.181978 | 1 | 60 | 150 | Ni2+_ion
2 | 38.42213 | 0.0564317 | -0.0042173 | 10 | 2.181978 | 1 | 60 | 150 | Ni2+_ion
2 | 31.25 | 0.0571224 | -0.0042469 | 10 | 2.181978 | 1 | 60 | 150 | Ni2+_ion
2 | 24.93351 | 0.0578364 | -0.0042704 | 10 | 2.181978 | 1 | 60 | 150 | Ni2+_ion
2 | 19.86229 | 0.058587 | -0.004255 | 10 | 2.181978 | 1 | 60 | 150 | Ni2+_ion
2 | 15.625 | 0.059318 | -0.0042694 | 10 | 2.181978 | 1 | 60 | 150 | Ni2+_ion
2 | 12.40079 | 0.0599989 | -0.0043206 | 10 | 2.181978 | 1 | 60 | 150 | Ni2+_ion
2 | 9.93114 | 0.0606427 | -0.004402 | 10 | 2.181978 | 1 | 60 | 150 | Ni2+_ion
2 | 7.944915 | 0.061334 | -0.0044989 | 10 | 2.181978 | 1 | 60 | 150 | Ni2+_ion
2 | 6.317385 | 0.0620934 | -0.0046404 | 10 | 2.181978 | 1 | 60 | 150 | Ni2+_ion
2 | 5.008013 | 0.0628755 | -0.004748 | 10 | 2.181978 | 1 | 60 | 150 | Ni2+_ion
2 | 3.945707 | 0.0637386 | -0.0049004 | 10 | 2.181978 | 1 | 60 | 150 | Ni2+_ion
2 | 3.158693 | 0.0645972 | -0.005049 | 10 | 2.181978 | 1 | 60 | 150 | Ni2+_ion
2 | 2.504006 | 0.0655275 | -0.0051849 | 10 | 2.181978 | 1 | 60 | 150 | Ni2+_ion
2 | 1.998082 | 0.066528 | -0.0053302 | 10 | 2.181978 | 1 | 60 | 150 | Ni2+_ion
2 | 1.584686 | 0.067569 | -0.0054863 | 10 | 2.181978 | 1 | 60 | 150 | Ni2+_ion
2 | 1.266892 | 0.0686631 | -0.0056657 | 10 | 2.181978 | 1 | 60 | 150 | Ni2+_ion
2 | 0.999041 | 0.0698536 | -0.00575 | 10 | 2.181978 | 1 | 60 | 150 | Ni2+_ion
2 | 0.7923428 | 0.0711018 | -0.0059677 | 10 | 2.181978 | 1 | 60 | 150 | Ni2+_ion
2 | 0.6334459 | 0.0723654 | -0.0060119 | 10 | 2.181978 | 1 | 60 | 150 | Ni2+_ion
2 | 0.5040323 | 0.0736914 | -0.0061074 | 10 | 2.181978 | 1 | 60 | 150 | Ni2+_ion
2 | 0.400641 | 0.0751758 | -0.0062308 | 10 | 2.181978 | 1 | 60 | 150 | Ni2+_ion
2 | 0.316723 | 0.0766077 | -0.0061434 | 10 | 2.181978 | 1 | 60 | 150 | Ni2+_ion
2 | 0.2520161 | 0.0780821 | -0.0060404 | 10 | 2.181978 | 1 | 60 | 150 | Ni2+_ion
2 | 0.2003205 | 0.07999 | -0.0058566 | 10 | 2.181978 | 1 | 60 | 150 | Ni2+_ion
2 | 0.1588983 | 0.081614 | -0.0055803 | 10 | 2.181978 | 1 | 60 | 150 | Ni2+_ion
2 | 0.1260081 | 0.0833272 | -0.0050771 | 10 | 2.181978 | 1 | 60 | 150 | Ni2+_ion
2 | 0.1001603 | 0.0851715 | -0.0044768 | 10 | 2.181978 | 1 | 60 | 150 | Ni2+_ion
2 | 0.0794492 | 0.0864555 | -0.0037116 | 10 | 2.181978 | 1 | 60 | 150 | Ni2+_ion
2 | 0.0631739 | 0.0877281 | -0.0028469 | 10 | 2.181978 | 1 | 60 | 150 | Ni2+_ion
2 | 0.0501337 | 0.0886716 | -0.0019843 | 10 | 2.181978 | 1 | 60 | 150 | Ni2+_ion
2 | 0.0398258 | 0.0893459 | -0.0011528 | 10 | 2.181978 | 1 | 60 | 150 | Ni2+_ion
2 | 0.0316296 | 0.0901089 | -0.0002863 | 10 | 2.181978 | 1 | 60 | 150 | Ni2+_ion
2 | 0.0251206 | 0.0901754 | 0.0005595 | 10 | 2.181978 | 1 | 60 | 150 | Ni2+_ion
2 | 0.0199553 | 0.0900599 | 0.0010216 | 10 | 2.181978 | 1 | 60 | 150 | Ni2+_ion
2 | 0.0158522 | 0.0894223 | 0.0015564 | 10 | 2.181978 | 1 | 60 | 150 | Ni2+_ion
2 | 0.0125907 | 0.088317 | 0.0019705 | 10 | 2.181978 | 1 | 60 | 150 | Ni2+_ion
2 | 0.0100011 | 0.0863167 | 0.0024939 | 10 | 2.181978 | 1 | 60 | 150 | Ni2+_ion
4 | 20015.62 | 0.0563664 | -0.0034731 | 10 | 2.178567 | 1 | 60 | 150 | Ni2+_ion
4 | 15890.62 | 0.0565001 | -0.0034376 | 10 | 2.178567 | 1 | 60 | 150 | Ni2+_ion
4 | 12609.38 | 0.0564556 | -0.0032796 | 10 | 2.178567 | 1 | 60 | 150 | Ni2+_ion
4 | 10078.13 | 0.0561194 | -0.0031178 | 10 | 2.178567 | 1 | 60 | 150 | Ni2+_ion
4 | 8015.625 | 0.0554201 | -0.0029169 | 10 | 2.178567 | 1 | 60 | 150 | Ni2+_ion
4 | 6328.125 | 0.0543831 | -0.0027209 | 10 | 2.178567 | 1 | 60 | 150 | Ni2+_ion
4 | 5015.625 | 0.0532186 | -0.0025097 | 10 | 2.178567 | 1 | 60 | 150 | Ni2+_ion
4 | 3984.375 | 0.0520218 | -0.002401 | 10 | 2.178567 | 1 | 60 | 150 | Ni2+_ion
4 | 3170.956 | 0.0510366 | -0.0023302 | 10 | 2.178567 | 1 | 60 | 150 | Ni2+_ion
4 | 2527.573 | 0.0504759 | -0.0022886 | 10 | 2.178567 | 1 | 60 | 150 | Ni2+_ion
4 | 1976.103 | 0.0501878 | -0.0022444 | 10 | 2.178567 | 1 | 60 | 150 | Ni2+_ion
4 | 1577.524 | 0.0500092 | -0.0022323 | 10 | 2.178567 | 1 | 60 | 150 | Ni2+_ion
4 | 1265.625 | 0.0499776 | -0.0022036 | 10 | 2.178567 | 1 | 60 | 150 | Ni2+_ion
4 | 998.264 | 0.0500503 | -0.0021722 | 10 | 2.178567 | 1 | 60 | 150 | Ni2+_ion
4 | 796.875 | 0.0501655 | -0.0021857 | 10 | 2.178567 | 1 | 60 | 150 | Ni2+_ion
4 | 627.7902 | 0.0503327 | -0.0022014 | 10 | 2.178567 | 1 | 60 | 150 | Ni2+_ion
4 | 505.5147 | 0.0505108 | -0.0022602 | 10 | 2.178567 | 1 | 60 | 150 | Ni2+_ion
4 | 397.9953 | 0.0507489 | -0.0023466 | 10 | 2.178567 | 1 | 60 | 150 | Ni2+_ion
4 | 315.5048 | 0.0510179 | -0.0024658 | 10 | 2.178567 | 1 | 60 | 150 | Ni2+_ion
4 | 252.4038 | 0.0513278 | -0.0026318 | 10 | 2.178567 | 1 | 60 | 150 | Ni2+_ion
4 | 198.6229 | 0.0516966 | -0.0028362 | 10 | 2.178567 | 1 | 60 | 150 | Ni2+_ion
4 | 158.3615 | 0.0521275 | -0.0030692 | 10 | 2.178567 | 1 | 60 | 150 | Ni2+_ion
4 | 125.558 | 0.0526367 | -0.0033265 | 10 | 2.178567 | 1 | 60 | 150 | Ni2+_ion
4 | 100.4464 | 0.0532019 | -0.0035694 | 10 | 2.178567 | 1 | 60 | 150 | Ni2+_ion
4 | 79.00281 | 0.0538916 | -0.0038167 | 10 | 2.178567 | 1 | 60 | 150 | Ni2+_ion
4 | 63.3446 | 0.0545873 | -0.004009 | 10 | 2.178567 | 1 | 60 | 150 | Ni2+_ion
4 | 50.22321 | 0.0553558 | -0.0041584 | 10 | 2.178567 | 1 | 60 | 150 | Ni2+_ion
4 | 38.42213 | 0.0562433 | -0.0042453 | 10 | 2.178567 | 1 | 60 | 150 | Ni2+_ion
4 | 31.25 | 0.0569358 | -0.0042778 | 10 | 2.178567 | 1 | 60 | 150 | Ni2+_ion
4 | 24.93351 | 0.0576536 | -0.0043166 | 10 | 2.178567 | 1 | 60 | 150 | Ni2+_ion
4 | 19.86229 | 0.058444 | -0.0043349 | 10 | 2.178567 | 1 | 60 | 150 | Ni2+_ion
4 | 15.625 | 0.0591432 | -0.0043552 | 10 | 2.178567 | 1 | 60 | 150 | Ni2+_ion
4 | 12.40079 | 0.059854 | -0.0044102 | 10 | 2.178567 | 1 | 60 | 150 | Ni2+_ion
4 | 9.93114 | 0.0605104 | -0.0045065 | 10 | 2.178567 | 1 | 60 | 150 | Ni2+_ion
4 | 7.944915 | 0.0612538 | -0.0046015 | 10 | 2.178567 | 1 | 60 | 150 | Ni2+_ion
4 | 6.317385 | 0.0619966 | -0.0047636 | 10 | 2.178567 | 1 | 60 | 150 | Ni2+_ion
4 | 5.008013 | 0.0628549 | -0.0048994 | 10 | 2.178567 | 1 | 60 | 150 | Ni2+_ion
4 | 3.945707 | 0.0637387 | -0.0050535 | 10 | 2.178567 | 1 | 60 | 150 | Ni2+_ion
4 | 3.158693 | 0.064661 | -0.0052199 | 10 | 2.178567 | 1 | 60 | 150 | Ni2+_ion
4 | 2.504006 | 0.0656022 | -0.005315 | 10 | 2.178567 | 1 | 60 | 150 | Ni2+_ion
4 | 1.998082 | 0.0666751 | -0.0054488 | 10 | 2.178567 | 1 | 60 | 150 | Ni2+_ion
4 | 1.584686 | 0.0677061 | -0.0056264 | 10 | 2.178567 | 1 | 60 | 150 | Ni2+_ion
4 | 1.266892 | 0.0688326 | -0.0057698 | 10 | 2.178567 | 1 | 60 | 150 | Ni2+_ion
4 | 0.999041 | 0.0700659 | -0.0058304 | 10 | 2.178567 | 1 | 60 | 150 | Ni2+_ion
4 | 0.7923428 | 0.0712501 | -0.0060071 | 10 | 2.178567 | 1 | 60 | 150 | Ni2+_ion
4 | 0.6334459 | 0.0725574 | -0.0060345 | 10 | 2.178567 | 1 | 60 | 150 | Ni2+_ion
4 | 0.5040323 | 0.0739268 | -0.0061832 | 10 | 2.178567 | 1 | 60 | 150 | Ni2+_ion
4 | 0.400641 | 0.075341 | -0.0061526 | 10 | 2.178567 | 1 | 60 | 150 | Ni2+_ion
4 | 0.316723 | 0.0768727 | -0.0061379 | 10 | 2.178567 | 1 | 60 | 150 | Ni2+_ion
4 | 0.2520161 | 0.0783376 | -0.0060452 | 10 | 2.178567 | 1 | 60 | 150 | Ni2+_ion
4 | 0.2003205 | 0.0800121 | -0.0058605 | 10 | 2.178567 | 1 | 60 | 150 | Ni2+_ion
4 | 0.1588983 | 0.0816267 | -0.0055481 | 10 | 2.178567 | 1 | 60 | 150 | Ni2+_ion
4 | 0.1260081 | 0.0834147 | -0.0050786 | 10 | 2.178567 | 1 | 60 | 150 | Ni2+_ion
4 | 0.1001603 | 0.085252 | -0.0045233 | 10 | 2.178567 | 1 | 60 | 150 | Ni2+_ion
4 | 0.0794492 | 0.0866724 | -0.0037897 | 10 | 2.178567 | 1 | 60 | 150 | Ni2+_ion
4 | 0.0631739 | 0.0880332 | -0.0028845 | 10 | 2.178567 | 1 | 60 | 150 | Ni2+_ion
4 | 0.0501337 | 0.0892037 | -0.002024 | 10 | 2.178567 | 1 | 60 | 150 | Ni2+_ion
4 | 0.0398258 | 0.0900876 | -0.0010677 | 10 | 2.178567 | 1 | 60 | 150 | Ni2+_ion
4 | 0.0316296 | 0.0905726 | -0.000297 | 10 | 2.178567 | 1 | 60 | 150 | Ni2+_ion
4 | 0.0251206 | 0.0911105 | 0.0005196 | 10 | 2.178567 | 1 | 60 | 150 | Ni2+_ion
4 | 0.0199553 | 0.0913367 | 0.001048 | 10 | 2.178567 | 1 | 60 | 150 | Ni2+_ion
4 | 0.0158522 | 0.0907298 | 0.0016541 | 10 | 2.178567 | 1 | 60 | 150 | Ni2+_ion
4 | 0.0125907 | 0.0899351 | 0.0021432 | 10 | 2.178567 | 1 | 60 | 150 | Ni2+_ion
4 | 0.0100011 | 0.0882335 | 0.0024964 | 10 | 2.178567 | 1 | 60 | 150 | Ni2+_ion
6 | 20015.62 | 0.0570469 | -0.0038283 | 10 | 2.175176 | 1 | 60 | 150 | Ni2+_ion
6 | 15890.62 | 0.0572747 | -0.0037619 | 10 | 2.175176 | 1 | 60 | 150 | Ni2+_ion
6 | 12609.38 | 0.0574086 | -0.0036129 | 10 | 2.175176 | 1 | 60 | 150 | Ni2+_ion
6 | 10078.13 | 0.0572911 | -0.0034444 | 10 | 2.175176 | 1 | 60 | 150 | Ni2+_ion
6 | 8015.625 | 0.0569741 | -0.0032267 | 10 | 2.175176 | 1 | 60 | 150 | Ni2+_ion
6 | 6328.125 | 0.0563912 | -0.0030309 | 10 | 2.175176 | 1 | 60 | 150 | Ni2+_ion
6 | 5015.625 | 0.0554954 | -0.0028241 | 10 | 2.175176 | 1 | 60 | 150 | Ni2+_ion
6 | 3984.375 | 0.0544429 | -0.0026221 | 10 | 2.175176 | 1 | 60 | 150 | Ni2+_ion
6 | 3170.956 | 0.0532103 | -0.0024784 | 10 | 2.175176 | 1 | 60 | 150 | Ni2+_ion
6 | 2527.573 | 0.0520774 | -0.0023672 | 10 | 2.175176 | 1 | 60 | 150 | Ni2+_ion
6 | 1976.103 | 0.0512018 | -0.0022798 | 10 | 2.175176 | 1 | 60 | 150 | Ni2+_ion
6 | 1577.524 | 0.0506127 | -0.0022417 | 10 | 2.175176 | 1 | 60 | 150 | Ni2+_ion
6 | 1265.625 | 0.0503208 | -0.0022242 | 10 | 2.175176 | 1 | 60 | 150 | Ni2+_ion
6 | 998.264 | 0.0502528 | -0.0022115 | 10 | 2.175176 | 1 | 60 | 150 | Ni2+_ion
6 | 796.875 | 0.0502445 | -0.0022207 | 10 | 2.175176 | 1 | 60 | 150 | Ni2+_ion
6 | 627.7902 | 0.0503652 | -0.0022465 | 10 | 2.175176 | 1 | 60 | 150 | Ni2+_ion
6 | 505.5147 | 0.0505016 | -0.0022981 | 10 | 2.175176 | 1 | 60 | 150 | Ni2+_ion
6 | 397.9953 | 0.0507017 | -0.0023847 | 10 | 2.175176 | 1 | 60 | 150 | Ni2+_ion
6 | 315.5048 | 0.0509379 | -0.0025106 | 10 | 2.175176 | 1 | 60 | 150 | Ni2+_ion
6 | 252.4038 | 0.0512107 | -0.0026688 | 10 | 2.175176 | 1 | 60 | 150 | Ni2+_ion
6 | 198.6229 | 0.0515801 | -0.0028774 | 10 | 2.175176 | 1 | 60 | 150 | Ni2+_ion
6 | 158.3615 | 0.0519865 | -0.0030989 | 10 | 2.175176 | 1 | 60 | 150 | Ni2+_ion
6 | 125.558 | 0.0524882 | -0.0033541 | 10 | 2.175176 | 1 | 60 | 150 | Ni2+_ion
6 | 100.4464 | 0.0530376 | -0.0035949 | 10 | 2.175176 | 1 | 60 | 150 | Ni2+_ion
6 | 79.00281 | 0.0537214 | -0.0038349 | 10 | 2.175176 | 1 | 60 | 150 | Ni2+_ion
6 | 63.3446 | 0.0544058 | -0.0040172 | 10 | 2.175176 | 1 | 60 | 150 | Ni2+_ion
6 | 50.22321 | 0.0551735 | -0.004146 | 10 | 2.175176 | 1 | 60 | 150 | Ni2+_ion
6 | 38.42213 | 0.0560407 | -0.0042477 | 10 | 2.175176 | 1 | 60 | 150 | Ni2+_ion
6 | 31.25 | 0.0567203 | -0.0043067 | 10 | 2.175176 | 1 | 60 | 150 | Ni2+_ion
6 | 24.93351 | 0.0574442 | -0.0043279 | 10 | 2.175176 | 1 | 60 | 150 | Ni2+_ion
6 | 19.86229 | 0.0582375 | -0.0043544 | 10 | 2.175176 | 1 | 60 | 150 | Ni2+_ion
6 | 15.625 | 0.0589167 | -0.0043741 | 10 | 2.175176 | 1 | 60 | 150 | Ni2+_ion
6 | 12.40079 | 0.0597032 | -0.004448 | 10 | 2.175176 | 1 | 60 | 150 | Ni2+_ion
6 | 9.93114 | 0.0603253 | -0.0045345 | 10 | 2.175176 | 1 | 60 | 150 | Ni2+_ion
6 | 7.944915 | 0.0610658 | -0.0046617 | 10 | 2.175176 | 1 | 60 | 150 | Ni2+_ion
6 | 6.317385 | 0.0618537 | -0.0047971 | 10 | 2.175176 | 1 | 60 | 150 | Ni2+_ion
6 | 5.008013 | 0.062659 | -0.0049419 | 10 | 2.175176 | 1 | 60 | 150 | Ni2+_ion
6 | 3.945707 | 0.0636111 | -0.005109 | 10 | 2.175176 | 1 | 60 | 150 | Ni2+_ion
6 | 3.158693 | 0.0645022 | -0.0052959 | 10 | 2.175176 | 1 | 60 | 150 | Ni2+_ion
6 | 2.504006 | 0.0655137 | -0.0054024 | 10 | 2.175176 | 1 | 60 | 150 | Ni2+_ion
6 | 1.998082 | 0.0665707 | -0.0054994 | 10 | 2.175176 | 1 | 60 | 150 | Ni2+_ion
6 | 1.584686 | 0.0676321 | -0.0057029 | 10 | 2.175176 | 1 | 60 | 150 | Ni2+_ion
6 | 1.266892 | 0.0687887 | -0.0057909 | 10 | 2.175176 | 1 | 60 | 150 | Ni2+_ion
6 | 0.999041 | 0.0700847 | -0.0058863 | 10 | 2.175176 | 1 | 60 | 150 | Ni2+_ion
6 | 0.7923428 | 0.0713395 | -0.0059429 | 10 | 2.175176 | 1 | 60 | 150 | Ni2+_ion
6 | 0.6334459 | 0.0725462 | -0.0060497 | 10 | 2.175176 | 1 | 60 | 150 | Ni2+_ion
6 | 0.5040323 | 0.0739137 | -0.0061162 | 10 | 2.175176 | 1 | 60 | 150 | Ni2+_ion
6 | 0.400641 | 0.0754057 | -0.0061642 | 10 | 2.175176 | 1 | 60 | 150 | Ni2+_ion
6 | 0.316723 | 0.0768165 | -0.0061318 | 10 | 2.175176 | 1 | 60 | 150 | Ni2+_ion
6 | 0.2520161 | 0.0783931 | -0.0060683 | 10 | 2.175176 | 1 | 60 | 150 | Ni2+_ion
6 | 0.2003205 | 0.0799978 | -0.0059317 | 10 | 2.175176 | 1 | 60 | 150 | Ni2+_ion
6 | 0.1588983 | 0.0817207 | -0.0056417 | 10 | 2.175176 | 1 | 60 | 150 | Ni2+_ion
6 | 0.1260081 | 0.0834916 | -0.0051556 | 10 | 2.175176 | 1 | 60 | 150 | Ni2+_ion
6 | 0.1001603 | 0.0854033 | -0.0046549 | 10 | 2.175176 | 1 | 60 | 150 | Ni2+_ion
6 | 0.0794492 | 0.0868924 | -0.0038277 | 10 | 2.175176 | 1 | 60 | 150 | Ni2+_ion
6 | 0.0631739 | 0.0881284 | -0.0029094 | 10 | 2.175176 | 1 | 60 | 150 | Ni2+_ion
6 | 0.0501337 | 0.0893077 | -0.001993 | 10 | 2.175176 | 1 | 60 | 150 | Ni2+_ion
6 | 0.0398258 | 0.0902545 | -0.0010696 | 10 | 2.175176 | 1 | 60 | 150 | Ni2+_ion
6 | 0.0316296 | 0.090868 | -0.0003202 | 10 | 2.175176 | 1 | 60 | 150 | Ni2+_ion
6 | 0.0251206 | 0.0912093 | 0.000623 | 10 | 2.175176 | 1 | 60 | 150 | Ni2+_ion
6 | 0.0199553 | 0.0914743 | 0.0011876 | 10 | 2.175176 | 1 | 60 | 150 | Ni2+_ion
6 | 0.0158522 | 0.0914664 | 0.0017081 | 10 | 2.175176 | 1 | 60 | 150 | Ni2+_ion
6 | 0.0125907 | 0.0907608 | 0.0021304 | 10 | 2.175176 | 1 | 60 | 150 | Ni2+_ion
6 | 0.0100011 | 0.0893014 | 0.0026417 | 10 | 2.175176 | 1 | 60 | 150 | Ni2+_ion