## Sheet1
Time(h) | Freq | Zreal | Zimag | ppm | mean_voltage | current | temperature | flow | Label
0 | 20015.62 | 0.0365344 | 0.0022481 | 0 | 1.682099 | 1 | 60 | 150 | no_ion
0 | 15890.62 | 0.0365183 | 0.0017395 | 0 | 1.682099 | 1 | 60 | 150 | no_ion
0 | 12609.38 | 0.0364891 | 0.0013214 | 0 | 1.682099 | 1 | 60 | 150 | no_ion
0 | 10078.13 | 0.0365042 | 0.0009712 | 0 | 1.682099 | 1 | 60 | 150 | no_ion
0 | 8015.625 | 0.0365026 | 0.0006737 | 0 | 1.682099 | 1 | 60 | 150 | no_ion
0 | 6328.125 | 0.0365412 | 0.0004077 | 0 | 1.682099 | 1 | 60 | 150 | no_ion
0 | 5015.625 | 0.0365881 | 0.0001906 | 0 | 1.682099 | 1 | 60 | 150 | no_ion
0 | 3984.375 | 0.03664 | -9.854814e-06 | 0 | 1.682099 | 1 | 60 | 150 | no_ion
0 | 3170.956 | 0.0367086 | -0.0001878 | 0 | 1.682099 | 1 | 60 | 150 | no_ion
0 | 2527.573 | 0.0367954 | -0.0003412 | 0 | 1.682099 | 1 | 60 | 150 | no_ion
0 | 1976.103 | 0.0369034 | -0.0005024 | 0 | 1.682099 | 1 | 60 | 150 | no_ion
0 | 1577.524 | 0.036999 | -0.0006352 | 0 | 1.682099 | 1 | 60 | 150 | no_ion
0 | 1265.625 | 0.0370995 | -0.0007594 | 0 | 1.682099 | 1 | 60 | 150 | no_ion
0 | 998.264 | 0.0372172 | -0.0008803 | 0 | 1.682099 | 1 | 60 | 150 | no_ion
0 | 796.875 | 0.0373497 | -0.0010131 | 0 | 1.682099 | 1 | 60 | 150 | no_ion
0 | 627.7902 | 0.0374771 | -0.0011532 | 0 | 1.682099 | 1 | 60 | 150 | no_ion
0 | 505.5147 | 0.0376153 | -0.0012955 | 0 | 1.682099 | 1 | 60 | 150 | no_ion
0 | 397.9953 | 0.0377936 | -0.0014787 | 0 | 1.682099 | 1 | 60 | 150 | no_ion
0 | 315.5048 | 0.0379981 | -0.0016872 | 0 | 1.682099 | 1 | 60 | 150 | no_ion
0 | 252.4038 | 0.0382144 | -0.0019133 | 0 | 1.682099 | 1 | 60 | 150 | no_ion
0 | 198.6229 | 0.0385169 | -0.0021761 | 0 | 1.682099 | 1 | 60 | 150 | no_ion
0 | 158.3615 | 0.0388635 | -0.0024348 | 0 | 1.682099 | 1 | 60 | 150 | no_ion
0 | 125.558 | 0.0392987 | -0.0026919 | 0 | 1.682099 | 1 | 60 | 150 | no_ion
0 | 100.4464 | 0.0397946 | -0.0029052 | 0 | 1.682099 | 1 | 60 | 150 | no_ion
0 | 79.00281 | 0.0403902 | -0.0030689 | 0 | 1.682099 | 1 | 60 | 150 | no_ion
0 | 63.3446 | 0.0409827 | -0.0031381 | 0 | 1.682099 | 1 | 60 | 150 | no_ion
0 | 50.22321 | 0.0416522 | -0.0031039 | 0 | 1.682099 | 1 | 60 | 150 | no_ion
0 | 38.42213 | 0.0423417 | -0.0029729 | 0 | 1.682099 | 1 | 60 | 150 | no_ion
0 | 31.25 | 0.0428239 | -0.0027888 | 0 | 1.682099 | 1 | 60 | 150 | no_ion
0 | 24.93351 | 0.0432884 | -0.0025508 | 0 | 1.682099 | 1 | 60 | 150 | no_ion
0 | 19.86229 | 0.0436726 | -0.0022792 | 0 | 1.682099 | 1 | 60 | 150 | no_ion
0 | 15.625 | 0.0440167 | -0.0020025 | 0 | 1.682099 | 1 | 60 | 150 | no_ion
0 | 12.40079 | 0.0442112 | -0.0017417 | 0 | 1.682099 | 1 | 60 | 150 | no_ion
0 | 9.93114 | 0.0444135 | -0.0015385 | 0 | 1.682099 | 1 | 60 | 150 | no_ion
0 | 7.944915 | 0.0445953 | -0.0013563 | 0 | 1.682099 | 1 | 60 | 150 | no_ion
0 | 6.317385 | 0.0446965 | -0.0011852 | 0 | 1.682099 | 1 | 60 | 150 | no_ion
0 | 5.008013 | 0.0448055 | -0.001046 | 0 | 1.682099 | 1 | 60 | 150 | no_ion
0 | 3.945707 | 0.0448891 | -0.0009469 | 0 | 1.682099 | 1 | 60 | 150 | no_ion
0 | 3.158693 | 0.0450077 | -0.0008804 | 0 | 1.682099 | 1 | 60 | 150 | no_ion
0 | 2.504006 | 0.0450744 | -0.0008081 | 0 | 1.682099 | 1 | 60 | 150 | no_ion
0 | 1.998082 | 0.0451649 | -0.0007219 | 0 | 1.682099 | 1 | 60 | 150 | no_ion
0 | 1.584686 | 0.0452085 | -0.0007038 | 0 | 1.682099 | 1 | 60 | 150 | no_ion
0 | 1.266892 | 0.0452519 | -0.0006933 | 0 | 1.682099 | 1 | 60 | 150 | no_ion
0 | 0.999041 | 0.0453955 | -0.0006491 | 0 | 1.682099 | 1 | 60 | 150 | no_ion
0 | 0.7923428 | 0.0454339 | -0.0006515 | 0 | 1.682099 | 1 | 60 | 150 | no_ion
0 | 0.6334459 | 0.0455152 | -0.0007099 | 0 | 1.682099 | 1 | 60 | 150 | no_ion
0 | 0.5040323 | 0.045536 | -0.0006148 | 0 | 1.682099 | 1 | 60 | 150 | no_ion
0 | 0.400641 | 0.0457721 | -0.0007331 | 0 | 1.682099 | 1 | 60 | 150 | no_ion
0 | 0.316723 | 0.0458567 | -0.0006646 | 0 | 1.682099 | 1 | 60 | 150 | no_ion
0 | 0.2520161 | 0.045917 | -0.0006714 | 0 | 1.682099 | 1 | 60 | 150 | no_ion
0 | 0.2003205 | 0.0460254 | -0.0006902 | 0 | 1.682099 | 1 | 60 | 150 | no_ion
0 | 0.1588983 | 0.0461489 | -0.0006161 | 0 | 1.682099 | 1 | 60 | 150 | no_ion
0 | 0.1260081 | 0.046281 | -0.0006561 | 0 | 1.682099 | 1 | 60 | 150 | no_ion
0 | 0.1001603 | 0.0463594 | -0.000635 | 0 | 1.682099 | 1 | 60 | 150 | no_ion
0 | 0.0794492 | 0.0464943 | -0.0005537 | 0 | 1.682099 | 1 | 60 | 150 | no_ion
0 | 0.0631739 | 0.0464995 | -0.0004192 | 0 | 1.682099 | 1 | 60 | 150 | no_ion
0 | 0.0501337 | 0.0466149 | -0.0003929 | 0 | 1.682099 | 1 | 60 | 150 | no_ion
0 | 0.0398258 | 0.0467023 | -0.0003249 | 0 | 1.682099 | 1 | 60 | 150 | no_ion
0 | 0.0316296 | 0.0467643 | -0.0002905 | 0 | 1.682099 | 1 | 60 | 150 | no_ion
0 | 0.0251206 | 0.0467126 | -0.0002219 | 0 | 1.682099 | 1 | 60 | 150 | no_ion
0 | 0.0199553 | 0.04672 | -0.000216 | 0 | 1.682099 | 1 | 60 | 150 | no_ion
0 | 0.0158522 | 0.0467291 | -0.0002319 | 0 | 1.682099 | 1 | 60 | 150 | no_ion
0 | 0.0125907 | 0.0466986 | -0.0001797 | 0 | 1.682099 | 1 | 60 | 150 | no_ion
0 | 0.0100011 | 0.0467961 | -0.0001784 | 0 | 1.682099 | 1 | 60 | 150 | no_ion
2 | 20015.62 | 0.0363549 | 0.0022485 | 0 | 1.681571 | 1 | 60 | 150 | no_ion
2 | 15890.62 | 0.036336 | 0.0017353 | 0 | 1.681571 | 1 | 60 | 150 | no_ion
2 | 12609.38 | 0.0363233 | 0.0013223 | 0 | 1.681571 | 1 | 60 | 150 | no_ion
2 | 10078.13 | 0.0363158 | 0.0009716 | 0 | 1.681571 | 1 | 60 | 150 | no_ion
2 | 8015.625 | 0.0363299 | 0.0006813 | 0 | 1.681571 | 1 | 60 | 150 | no_ion
2 | 6328.125 | 0.0363553 | 0.0004142 | 0 | 1.681571 | 1 | 60 | 150 | no_ion
2 | 5015.625 | 0.0364034 | 0.000186 | 0 | 1.681571 | 1 | 60 | 150 | no_ion
2 | 3984.375 | 0.0364549 | -1.655711e-05 | 0 | 1.681571 | 1 | 60 | 150 | no_ion
2 | 3170.956 | 0.0365238 | -0.0001955 | 0 | 1.681571 | 1 | 60 | 150 | no_ion
2 | 2527.573 | 0.0366093 | -0.000341 | 0 | 1.681571 | 1 | 60 | 150 | no_ion
2 | 1976.103 | 0.0367068 | -0.000502 | 0 | 1.681571 | 1 | 60 | 150 | no_ion
2 | 1577.524 | 0.0367965 | -0.0006364 | 0 | 1.681571 | 1 | 60 | 150 | no_ion
2 | 1265.625 | 0.0369211 | -0.0007552 | 0 | 1.681571 | 1 | 60 | 150 | no_ion
2 | 998.264 | 0.0370437 | -0.0008855 | 0 | 1.681571 | 1 | 60 | 150 | no_ion
2 | 796.875 | 0.0371604 | -0.0010076 | 0 | 1.681571 | 1 | 60 | 150 | no_ion
2 | 627.7902 | 0.037303 | -0.00115 | 0 | 1.681571 | 1 | 60 | 150 | no_ion
2 | 505.5147 | 0.03745 | -0.0012993 | 0 | 1.681571 | 1 | 60 | 150 | no_ion
2 | 397.9953 | 0.0376181 | -0.001482 | 0 | 1.681571 | 1 | 60 | 150 | no_ion
2 | 315.5048 | 0.037809 | -0.0016885 | 0 | 1.681571 | 1 | 60 | 150 | no_ion
2 | 252.4038 | 0.038045 | -0.0019171 | 0 | 1.681571 | 1 | 60 | 150 | no_ion
2 | 198.6229 | 0.0383315 | -0.0021814 | 0 | 1.681571 | 1 | 60 | 150 | no_ion
2 | 158.3615 | 0.0386935 | -0.0024417 | 0 | 1.681571 | 1 | 60 | 150 | no_ion
2 | 125.558 | 0.0391328 | -0.0027019 | 0 | 1.681571 | 1 | 60 | 150 | no_ion
2 | 100.4464 | 0.0396175 | -0.0029253 | 0 | 1.681571 | 1 | 60 | 150 | no_ion
2 | 79.00281 | 0.0402271 | -0.0030888 | 0 | 1.681571 | 1 | 60 | 150 | no_ion
2 | 63.3446 | 0.0408375 | -0.0031669 | 0 | 1.681571 | 1 | 60 | 150 | no_ion
2 | 50.22321 | 0.041482 | -0.0031428 | 0 | 1.681571 | 1 | 60 | 150 | no_ion
2 | 38.42213 | 0.0421905 | -0.0030118 | 0 | 1.681571 | 1 | 60 | 150 | no_ion
2 | 31.25 | 0.0426842 | -0.0028387 | 0 | 1.681571 | 1 | 60 | 150 | no_ion
2 | 24.93351 | 0.0431461 | -0.0025916 | 0 | 1.681571 | 1 | 60 | 150 | no_ion
2 | 19.86229 | 0.0435281 | -0.0023194 | 0 | 1.681571 | 1 | 60 | 150 | no_ion
2 | 15.625 | 0.04388 | -0.002041 | 0 | 1.681571 | 1 | 60 | 150 | no_ion
2 | 12.40079 | 0.0441555 | -0.0017842 | 0 | 1.681571 | 1 | 60 | 150 | no_ion
2 | 9.93114 | 0.0443243 | -0.0015776 | 0 | 1.681571 | 1 | 60 | 150 | no_ion
2 | 7.944915 | 0.0444815 | -0.0013857 | 0 | 1.681571 | 1 | 60 | 150 | no_ion
2 | 6.317385 | 0.0446172 | -0.0012309 | 0 | 1.681571 | 1 | 60 | 150 | no_ion
2 | 5.008013 | 0.0447157 | -0.001099 | 0 | 1.681571 | 1 | 60 | 150 | no_ion
2 | 3.945707 | 0.0448248 | -0.0009861 | 0 | 1.681571 | 1 | 60 | 150 | no_ion
2 | 3.158693 | 0.0449505 | -0.0008646 | 0 | 1.681571 | 1 | 60 | 150 | no_ion
2 | 2.504006 | 0.0450085 | -0.0008231 | 0 | 1.681571 | 1 | 60 | 150 | no_ion
2 | 1.998082 | 0.0451231 | -0.0007498 | 0 | 1.681571 | 1 | 60 | 150 | no_ion
2 | 1.584686 | 0.0451576 | -0.0007228 | 0 | 1.681571 | 1 | 60 | 150 | no_ion
2 | 1.266892 | 0.0452655 | -0.0007156 | 0 | 1.681571 | 1 | 60 | 150 | no_ion
2 | 0.999041 | 0.0453174 | -0.0007259 | 0 | 1.681571 | 1 | 60 | 150 | no_ion
2 | 0.7923428 | 0.0453823 | -0.0007008 | 0 | 1.681571 | 1 | 60 | 150 | no_ion
2 | 0.6334459 | 0.0454068 | -0.0007166 | 0 | 1.681571 | 1 | 60 | 150 | no_ion
2 | 0.5040323 | 0.0456447 | -0.000733 | 0 | 1.681571 | 1 | 60 | 150 | no_ion
2 | 0.400641 | 0.045658 | -0.0007003 | 0 | 1.681571 | 1 | 60 | 150 | no_ion
2 | 0.316723 | 0.0457687 | -0.000735 | 0 | 1.681571 | 1 | 60 | 150 | no_ion
2 | 0.2520161 | 0.0459079 | -0.0008349 | 0 | 1.681571 | 1 | 60 | 150 | no_ion
2 | 0.2003205 | 0.0459834 | -0.0007512 | 0 | 1.681571 | 1 | 60 | 150 | no_ion
2 | 0.1588983 | 0.0461742 | -0.0006331 | 0 | 1.681571 | 1 | 60 | 150 | no_ion
2 | 0.1260081 | 0.0462642 | -0.0006421 | 0 | 1.681571 | 1 | 60 | 150 | no_ion
2 | 0.1001603 | 0.0463162 | -0.0006178 | 0 | 1.681571 | 1 | 60 | 150 | no_ion
2 | 0.0794492 | 0.0464414 | -0.0005919 | 0 | 1.681571 | 1 | 60 | 150 | no_ion
2 | 0.0631739 | 0.0465816 | -0.0005441 | 0 | 1.681571 | 1 | 60 | 150 | no_ion
2 | 0.0501337 | 0.0467217 | -0.0003976 | 0 | 1.681571 | 1 | 60 | 150 | no_ion
2 | 0.0398258 | 0.0467053 | -0.0002497 | 0 | 1.681571 | 1 | 60 | 150 | no_ion
2 | 0.0316296 | 0.0466956 | -0.0002912 | 0 | 1.681571 | 1 | 60 | 150 | no_ion
2 | 0.0251206 | 0.0467871 | -0.0001862 | 0 | 1.681571 | 1 | 60 | 150 | no_ion
2 | 0.0199553 | 0.0467342 | -0.0002336 | 0 | 1.681571 | 1 | 60 | 150 | no_ion
2 | 0.0158522 | 0.0467188 | -0.0002199 | 0 | 1.681571 | 1 | 60 | 150 | no_ion
2 | 0.0125907 | 0.0468235 | -0.000164 | 0 | 1.681571 | 1 | 60 | 150 | no_ion
2 | 0.0100011 | 0.0469066 | -0.0002023 | 0 | 1.681571 | 1 | 60 | 150 | no_ion
4 | 20015.62 | 0.0363158 | 0.0022386 | 0 | 1.683335 | 1 | 60 | 150 | no_ion
4 | 15890.62 | 0.0363014 | 0.001735 | 0 | 1.683335 | 1 | 60 | 150 | no_ion
4 | 12609.38 | 0.0362898 | 0.0013107 | 0 | 1.683335 | 1 | 60 | 150 | no_ion
4 | 10078.13 | 0.0362883 | 0.0009687 | 0 | 1.683335 | 1 | 60 | 150 | no_ion
4 | 8015.625 | 0.0363019 | 0.0006733 | 0 | 1.683335 | 1 | 60 | 150 | no_ion
4 | 6328.125 | 0.0363378 | 0.0004162 | 0 | 1.683335 | 1 | 60 | 150 | no_ion
4 | 5015.625 | 0.036364 | 0.0001835 | 0 | 1.683335 | 1 | 60 | 150 | no_ion
4 | 3984.375 | 0.0364175 | -1.323142e-05 | 0 | 1.683335 | 1 | 60 | 150 | no_ion
4 | 3170.956 | 0.0364918 | -0.0001924 | 0 | 1.683335 | 1 | 60 | 150 | no_ion
4 | 2527.573 | 0.0365761 | -0.0003507 | 0 | 1.683335 | 1 | 60 | 150 | no_ion
4 | 1976.103 | 0.0366618 | -0.0005081 | 0 | 1.683335 | 1 | 60 | 150 | no_ion
4 | 1577.524 | 0.0367707 | -0.0006445 | 0 | 1.683335 | 1 | 60 | 150 | no_ion
4 | 1265.625 | 0.0368785 | -0.0007615 | 0 | 1.683335 | 1 | 60 | 150 | no_ion
4 | 998.264 | 0.0370099 | -0.0008892 | 0 | 1.683335 | 1 | 60 | 150 | no_ion
4 | 796.875 | 0.0371441 | -0.0010126 | 0 | 1.683335 | 1 | 60 | 150 | no_ion
4 | 627.7902 | 0.0372763 | -0.0011697 | 0 | 1.683335 | 1 | 60 | 150 | no_ion
4 | 505.5147 | 0.0374195 | -0.0013088 | 0 | 1.683335 | 1 | 60 | 150 | no_ion
4 | 397.9953 | 0.0375916 | -0.0014934 | 0 | 1.683335 | 1 | 60 | 150 | no_ion
4 | 315.5048 | 0.0377868 | -0.0016993 | 0 | 1.683335 | 1 | 60 | 150 | no_ion
4 | 252.4038 | 0.0380197 | -0.0019285 | 0 | 1.683335 | 1 | 60 | 150 | no_ion
4 | 198.6229 | 0.0383129 | -0.0021923 | 0 | 1.683335 | 1 | 60 | 150 | no_ion
4 | 158.3615 | 0.0386719 | -0.0024594 | 0 | 1.683335 | 1 | 60 | 150 | no_ion
4 | 125.558 | 0.0391162 | -0.0027215 | 0 | 1.683335 | 1 | 60 | 150 | no_ion
4 | 100.4464 | 0.0395977 | -0.0029401 | 0 | 1.683335 | 1 | 60 | 150 | no_ion
4 | 79.00281 | 0.0401987 | -0.0031195 | 0 | 1.683335 | 1 | 60 | 150 | no_ion
4 | 63.3446 | 0.0408183 | -0.0031986 | 0 | 1.683335 | 1 | 60 | 150 | no_ion
4 | 50.22321 | 0.0414819 | -0.0031952 | 0 | 1.683335 | 1 | 60 | 150 | no_ion
4 | 38.42213 | 0.0421889 | -0.0030656 | 0 | 1.683335 | 1 | 60 | 150 | no_ion
4 | 31.25 | 0.042698 | -0.0028821 | 0 | 1.683335 | 1 | 60 | 150 | no_ion
4 | 24.93351 | 0.0431765 | -0.0026448 | 0 | 1.683335 | 1 | 60 | 150 | no_ion
4 | 19.86229 | 0.0435678 | -0.0023825 | 0 | 1.683335 | 1 | 60 | 150 | no_ion
4 | 15.625 | 0.0439061 | -0.0021008 | 0 | 1.683335 | 1 | 60 | 150 | no_ion
4 | 12.40079 | 0.0441701 | -0.0018539 | 0 | 1.683335 | 1 | 60 | 150 | no_ion
4 | 9.93114 | 0.044353 | -0.0016409 | 0 | 1.683335 | 1 | 60 | 150 | no_ion
4 | 7.944915 | 0.0445625 | -0.0014579 | 0 | 1.683335 | 1 | 60 | 150 | no_ion
4 | 6.317385 | 0.0447079 | -0.0012877 | 0 | 1.683335 | 1 | 60 | 150 | no_ion
4 | 5.008013 | 0.0448328 | -0.0011423 | 0 | 1.683335 | 1 | 60 | 150 | no_ion
4 | 3.945707 | 0.0449271 | -0.0010643 | 0 | 1.683335 | 1 | 60 | 150 | no_ion
4 | 3.158693 | 0.0450199 | -0.0009665 | 0 | 1.683335 | 1 | 60 | 150 | no_ion
4 | 2.504006 | 0.0451469 | -0.0008355 | 0 | 1.683335 | 1 | 60 | 150 | no_ion
4 | 1.998082 | 0.0452105 | -0.0008159 | 0 | 1.683335 | 1 | 60 | 150 | no_ion
4 | 1.584686 | 0.0453283 | -0.0008035 | 0 | 1.683335 | 1 | 60 | 150 | no_ion
4 | 1.266892 | 0.0454014 | -0.0007429 | 0 | 1.683335 | 1 | 60 | 150 | no_ion
4 | 0.999041 | 0.0454721 | -0.0007411 | 0 | 1.683335 | 1 | 60 | 150 | no_ion
4 | 0.7923428 | 0.0455667 | -0.0007127 | 0 | 1.683335 | 1 | 60 | 150 | no_ion
4 | 0.6334459 | 0.0457456 | -0.0007522 | 0 | 1.683335 | 1 | 60 | 150 | no_ion
4 | 0.5040323 | 0.0457548 | -0.0008174 | 0 | 1.683335 | 1 | 60 | 150 | no_ion
4 | 0.400641 | 0.0459372 | -0.0008151 | 0 | 1.683335 | 1 | 60 | 150 | no_ion
4 | 0.316723 | 0.0460638 | -0.000758 | 0 | 1.683335 | 1 | 60 | 150 | no_ion
4 | 0.2520161 | 0.0461592 | -0.0008002 | 0 | 1.683335 | 1 | 60 | 150 | no_ion
4 | 0.2003205 | 0.0463122 | -0.0007892 | 0 | 1.683335 | 1 | 60 | 150 | no_ion
4 | 0.1588983 | 0.0463528 | -0.0007611 | 0 | 1.683335 | 1 | 60 | 150 | no_ion
4 | 0.1260081 | 0.0465749 | -0.0007011 | 0 | 1.683335 | 1 | 60 | 150 | no_ion
4 | 0.1001603 | 0.0467829 | -0.0006591 | 0 | 1.683335 | 1 | 60 | 150 | no_ion
4 | 0.0794492 | 0.0468018 | -0.0006273 | 0 | 1.683335 | 1 | 60 | 150 | no_ion
4 | 0.0631739 | 0.0468569 | -0.0005772 | 0 | 1.683335 | 1 | 60 | 150 | no_ion
4 | 0.0501337 | 0.0468325 | -0.0005021 | 0 | 1.683335 | 1 | 60 | 150 | no_ion
4 | 0.0398258 | 0.0470918 | -0.0004481 | 0 | 1.683335 | 1 | 60 | 150 | no_ion
4 | 0.0316296 | 0.0470224 | -0.0002814 | 0 | 1.683335 | 1 | 60 | 150 | no_ion
4 | 0.0251206 | 0.0470427 | -0.0002153 | 0 | 1.683335 | 1 | 60 | 150 | no_ion
4 | 0.0199553 | 0.0470896 | -0.0001932 | 0 | 1.683335 | 1 | 60 | 150 | no_ion
4 | 0.0158522 | 0.0470723 | -0.0001766 | 0 | 1.683335 | 1 | 60 | 150 | no_ion
4 | 0.0125907 | 0.0471473 | -0.0002179 | 0 | 1.683335 | 1 | 60 | 150 | no_ion
4 | 0.0100011 | 0.0471442 | -0.000223 | 0 | 1.683335 | 1 | 60 | 150 | no_ion
6 | 20015.62 | 0.0363249 | 0.0022377 | 0 | 1.684864 | 1 | 60 | 150 | no_ion
6 | 15890.62 | 0.0362768 | 0.0017279 | 0 | 1.684864 | 1 | 60 | 150 | no_ion
6 | 12609.38 | 0.0362679 | 0.0013085 | 0 | 1.684864 | 1 | 60 | 150 | no_ion
6 | 10078.13 | 0.0362722 | 0.0009702 | 0 | 1.684864 | 1 | 60 | 150 | no_ion
6 | 8015.625 | 0.0363037 | 0.000667 | 0 | 1.684864 | 1 | 60 | 150 | no_ion
6 | 6328.125 | 0.0363327 | 0.0004068 | 0 | 1.684864 | 1 | 60 | 150 | no_ion
6 | 5015.625 | 0.0363607 | 0.0001799 | 0 | 1.684864 | 1 | 60 | 150 | no_ion
6 | 3984.375 | 0.0364158 | -1.938187e-05 | 0 | 1.684864 | 1 | 60 | 150 | no_ion
6 | 3170.956 | 0.0364786 | -0.0001919 | 0 | 1.684864 | 1 | 60 | 150 | no_ion
6 | 2527.573 | 0.0365545 | -0.0003583 | 0 | 1.684864 | 1 | 60 | 150 | no_ion
6 | 1976.103 | 0.0366732 | -0.0005091 | 0 | 1.684864 | 1 | 60 | 150 | no_ion
6 | 1577.524 | 0.0367803 | -0.0006562 | 0 | 1.684864 | 1 | 60 | 150 | no_ion
6 | 1265.625 | 0.0368781 | -0.000765 | 0 | 1.684864 | 1 | 60 | 150 | no_ion
6 | 998.264 | 0.0370063 | -0.0009027 | 0 | 1.684864 | 1 | 60 | 150 | no_ion
6 | 796.875 | 0.0371482 | -0.0010376 | 0 | 1.684864 | 1 | 60 | 150 | no_ion
6 | 627.7902 | 0.0372949 | -0.0011767 | 0 | 1.684864 | 1 | 60 | 150 | no_ion
6 | 505.5147 | 0.0374316 | -0.0013221 | 0 | 1.684864 | 1 | 60 | 150 | no_ion
6 | 397.9953 | 0.037597 | -0.0015039 | 0 | 1.684864 | 1 | 60 | 150 | no_ion
6 | 315.5048 | 0.0378108 | -0.0017135 | 0 | 1.684864 | 1 | 60 | 150 | no_ion
6 | 252.4038 | 0.0380397 | -0.0019414 | 0 | 1.684864 | 1 | 60 | 150 | no_ion
6 | 198.6229 | 0.0383414 | -0.0022079 | 0 | 1.684864 | 1 | 60 | 150 | no_ion
6 | 158.3615 | 0.0386814 | -0.0024734 | 0 | 1.684864 | 1 | 60 | 150 | no_ion
6 | 125.558 | 0.0391183 | -0.0027409 | 0 | 1.684864 | 1 | 60 | 150 | no_ion
6 | 100.4464 | 0.0396085 | -0.002973 | 0 | 1.684864 | 1 | 60 | 150 | no_ion
6 | 79.00281 | 0.0402269 | -0.0031478 | 0 | 1.684864 | 1 | 60 | 150 | no_ion
6 | 63.3446 | 0.0408305 | -0.0032393 | 0 | 1.684864 | 1 | 60 | 150 | no_ion
6 | 50.22321 | 0.0415077 | -0.0032413 | 0 | 1.684864 | 1 | 60 | 150 | no_ion
6 | 38.42213 | 0.0422228 | -0.0031071 | 0 | 1.684864 | 1 | 60 | 150 | no_ion
6 | 31.25 | 0.0427431 | -0.0029313 | 0 | 1.684864 | 1 | 60 | 150 | no_ion
6 | 24.93351 | 0.0432243 | -0.0026915 | 0 | 1.684864 | 1 | 60 | 150 | no_ion
6 | 19.86229 | 0.0436436 | -0.0024324 | 0 | 1.684864 | 1 | 60 | 150 | no_ion
6 | 15.625 | 0.0439994 | -0.0021594 | 0 | 1.684864 | 1 | 60 | 150 | no_ion
6 | 12.40079 | 0.0442733 | -0.0019185 | 0 | 1.684864 | 1 | 60 | 150 | no_ion
6 | 9.93114 | 0.0444704 | -0.0017039 | 0 | 1.684864 | 1 | 60 | 150 | no_ion
6 | 7.944915 | 0.0446715 | -0.001521 | 0 | 1.684864 | 1 | 60 | 150 | no_ion
6 | 6.317385 | 0.0448266 | -0.0013634 | 0 | 1.684864 | 1 | 60 | 150 | no_ion
6 | 5.008013 | 0.0449487 | -0.0012207 | 0 | 1.684864 | 1 | 60 | 150 | no_ion
6 | 3.945707 | 0.0450576 | -0.0011034 | 0 | 1.684864 | 1 | 60 | 150 | no_ion
6 | 3.158693 | 0.0451771 | -0.0010068 | 0 | 1.684864 | 1 | 60 | 150 | no_ion
6 | 2.504006 | 0.045289 | -0.0009663 | 0 | 1.684864 | 1 | 60 | 150 | no_ion
6 | 1.998082 | 0.0453763 | -0.0009091 | 0 | 1.684864 | 1 | 60 | 150 | no_ion
6 | 1.584686 | 0.0454682 | -0.0008515 | 0 | 1.684864 | 1 | 60 | 150 | no_ion
6 | 1.266892 | 0.0455765 | -0.0008391 | 0 | 1.684864 | 1 | 60 | 150 | no_ion
6 | 0.999041 | 0.0456994 | -0.0008312 | 0 | 1.684864 | 1 | 60 | 150 | no_ion
6 | 0.7923428 | 0.0457908 | -0.0008946 | 0 | 1.684864 | 1 | 60 | 150 | no_ion
6 | 0.6334459 | 0.0458761 | -0.0009158 | 0 | 1.684864 | 1 | 60 | 150 | no_ion
6 | 0.5040323 | 0.0459483 | -0.0009055 | 0 | 1.684864 | 1 | 60 | 150 | no_ion
6 | 0.400641 | 0.0462234 | -0.0009014 | 0 | 1.684864 | 1 | 60 | 150 | no_ion
6 | 0.316723 | 0.0463166 | -0.0009209 | 0 | 1.684864 | 1 | 60 | 150 | no_ion
6 | 0.2520161 | 0.0464692 | -0.0007628 | 0 | 1.684864 | 1 | 60 | 150 | no_ion
6 | 0.2003205 | 0.0465951 | -0.0009046 | 0 | 1.684864 | 1 | 60 | 150 | no_ion
6 | 0.1588983 | 0.0466801 | -0.0007899 | 0 | 1.684864 | 1 | 60 | 150 | no_ion
6 | 0.1260081 | 0.0469584 | -0.0008136 | 0 | 1.684864 | 1 | 60 | 150 | no_ion
6 | 0.1001603 | 0.046897 | -0.0006839 | 0 | 1.684864 | 1 | 60 | 150 | no_ion
6 | 0.0794492 | 0.0471541 | -0.0006785 | 0 | 1.684864 | 1 | 60 | 150 | no_ion
6 | 0.0631739 | 0.0472657 | -0.0006133 | 0 | 1.684864 | 1 | 60 | 150 | no_ion
6 | 0.0501337 | 0.0473856 | -0.0004917 | 0 | 1.684864 | 1 | 60 | 150 | no_ion
6 | 0.0398258 | 0.0472887 | -0.000383 | 0 | 1.684864 | 1 | 60 | 150 | no_ion
6 | 0.0316296 | 0.0475169 | -0.000453 | 0 | 1.684864 | 1 | 60 | 150 | no_ion
6 | 0.0251206 | 0.0474671 | -0.0002152 | 0 | 1.684864 | 1 | 60 | 150 | no_ion
6 | 0.0199553 | 0.0473777 | -0.0002005 | 0 | 1.684864 | 1 | 60 | 150 | no_ion
6 | 0.0158522 | 0.0475318 | -0.0002068 | 0 | 1.684864 | 1 | 60 | 150 | no_ion
6 | 0.0125907 | 0.0474986 | -0.0002309 | 0 | 1.684864 | 1 | 60 | 150 | no_ion
6 | 0.0100011 | 0.047601 | -0.000205 | 0 | 1.684864 | 1 | 60 | 150 | no_ion