## Sheet1
Time(h) | Freq | Zreal | Zimag | ppm | mean_voltage | current | temperature | flow | Label
0 | 20015.62 | 0.0447525 | -0.0006107 | 10 | 2.001703 | 1 | 60 | 150 | Fe3+_ion
0 | 15890.62 | 0.0449284 | -0.0015401 | 10 | 2.001703 | 1 | 60 | 150 | Fe3+_ion
0 | 12609.38 | 0.0451835 | -0.0024536 | 10 | 2.001703 | 1 | 60 | 150 | Fe3+_ion
0 | 10078.13 | 0.0455163 | -0.003308 | 10 | 2.001703 | 1 | 60 | 150 | Fe3+_ion
0 | 8015.625 | 0.0459381 | -0.0041885 | 10 | 2.001703 | 1 | 60 | 150 | Fe3+_ion
0 | 6328.125 | 0.0464766 | -0.0051239 | 10 | 2.001703 | 1 | 60 | 150 | Fe3+_ion
0 | 5015.625 | 0.0471218 | -0.0060846 | 10 | 2.001703 | 1 | 60 | 150 | Fe3+_ion
0 | 3984.375 | 0.0478668 | -0.0070418 | 10 | 2.001703 | 1 | 60 | 150 | Fe3+_ion
0 | 3170.956 | 0.0486981 | -0.0080446 | 10 | 2.001703 | 1 | 60 | 150 | Fe3+_ion
0 | 2527.573 | 0.0496709 | -0.0091226 | 10 | 2.001703 | 1 | 60 | 150 | Fe3+_ion
0 | 1976.103 | 0.0508729 | -0.0103619 | 10 | 2.001703 | 1 | 60 | 150 | Fe3+_ion
0 | 1577.524 | 0.0520891 | -0.011594 | 10 | 2.001703 | 1 | 60 | 150 | Fe3+_ion
0 | 1265.625 | 0.0534178 | -0.012885 | 10 | 2.001703 | 1 | 60 | 150 | Fe3+_ion
0 | 998.264 | 0.0550024 | -0.014437 | 10 | 2.001703 | 1 | 60 | 150 | Fe3+_ion
0 | 796.875 | 0.0566717 | -0.0160633 | 10 | 2.001703 | 1 | 60 | 150 | Fe3+_ion
0 | 627.7902 | 0.05867 | -0.0179871 | 10 | 2.001703 | 1 | 60 | 150 | Fe3+_ion
0 | 505.5147 | 0.0606584 | -0.0199385 | 10 | 2.001703 | 1 | 60 | 150 | Fe3+_ion
0 | 397.9953 | 0.063138 | -0.0223502 | 10 | 2.001703 | 1 | 60 | 150 | Fe3+_ion
0 | 315.5048 | 0.0658439 | -0.0249742 | 10 | 2.001703 | 1 | 60 | 150 | Fe3+_ion
0 | 252.4038 | 0.0687586 | -0.0277847 | 10 | 2.001703 | 1 | 60 | 150 | Fe3+_ion
0 | 198.6229 | 0.072324 | -0.0311369 | 10 | 2.001703 | 1 | 60 | 150 | Fe3+_ion
0 | 158.3615 | 0.0761415 | -0.0346166 | 10 | 2.001703 | 1 | 60 | 150 | Fe3+_ion
0 | 125.558 | 0.0805776 | -0.0384743 | 10 | 2.001703 | 1 | 60 | 150 | Fe3+_ion
0 | 100.4464 | 0.0853946 | -0.0424508 | 10 | 2.001703 | 1 | 60 | 150 | Fe3+_ion
0 | 79.00281 | 0.091269 | -0.0470699 | 10 | 2.001703 | 1 | 60 | 150 | Fe3+_ion
0 | 63.3446 | 0.0971608 | -0.0515102 | 10 | 2.001703 | 1 | 60 | 150 | Fe3+_ion
0 | 50.22321 | 0.104042 | -0.0563289 | 10 | 2.001703 | 1 | 60 | 150 | Fe3+_ion
0 | 38.42213 | 0.1128003 | -0.062334 | 10 | 2.001703 | 1 | 60 | 150 | Fe3+_ion
0 | 31.25 | 0.1201986 | -0.0669979 | 10 | 2.001703 | 1 | 60 | 150 | Fe3+_ion
0 | 24.93351 | 0.1291412 | -0.0722585 | 10 | 2.001703 | 1 | 60 | 150 | Fe3+_ion
0 | 19.86229 | 0.1401971 | -0.0749296 | 10 | 2.001703 | 1 | 60 | 150 | Fe3+_ion
0 | 15.625 | 0.1519166 | -0.0813325 | 10 | 2.001703 | 1 | 60 | 150 | Fe3+_ion
0 | 12.40079 | 0.163144 | -0.0866198 | 10 | 2.001703 | 1 | 60 | 150 | Fe3+_ion
0 | 9.93114 | 0.1739846 | -0.0918548 | 10 | 2.001703 | 1 | 60 | 150 | Fe3+_ion
0 | 7.944915 | 0.1862186 | -0.0963211 | 10 | 2.001703 | 1 | 60 | 150 | Fe3+_ion
0 | 6.317385 | 0.1985675 | -0.1007188 | 10 | 2.001703 | 1 | 60 | 150 | Fe3+_ion
0 | 5.008013 | 0.212452 | -0.104178 | 10 | 2.001703 | 1 | 60 | 150 | Fe3+_ion
0 | 3.945707 | 0.227071 | -0.1065233 | 10 | 2.001703 | 1 | 60 | 150 | Fe3+_ion
0 | 3.158693 | 0.2410367 | -0.1075691 | 10 | 2.001703 | 1 | 60 | 150 | Fe3+_ion
0 | 2.504006 | 0.2560429 | -0.106881 | 10 | 2.001703 | 1 | 60 | 150 | Fe3+_ion
0 | 1.998082 | 0.2679533 | -0.1039434 | 10 | 2.001703 | 1 | 60 | 150 | Fe3+_ion
0 | 1.584686 | 0.2839622 | -0.1019518 | 10 | 2.001703 | 1 | 60 | 150 | Fe3+_ion
0 | 1.266892 | 0.2991195 | -0.0984604 | 10 | 2.001703 | 1 | 60 | 150 | Fe3+_ion
0 | 0.999041 | 0.3143213 | -0.0933562 | 10 | 2.001703 | 1 | 60 | 150 | Fe3+_ion
0 | 0.7923428 | 0.3283294 | -0.0861027 | 10 | 2.001703 | 1 | 60 | 150 | Fe3+_ion
0 | 0.6334459 | 0.341435 | -0.0776819 | 10 | 2.001703 | 1 | 60 | 150 | Fe3+_ion
0 | 0.5040323 | 0.3539523 | -0.0675841 | 10 | 2.001703 | 1 | 60 | 150 | Fe3+_ion
0 | 0.400641 | 0.364418 | -0.0562412 | 10 | 2.001703 | 1 | 60 | 150 | Fe3+_ion
0 | 0.316723 | 0.3729334 | -0.043289 | 10 | 2.001703 | 1 | 60 | 150 | Fe3+_ion
0 | 0.2520161 | 0.3776502 | -0.0302017 | 10 | 2.001703 | 1 | 60 | 150 | Fe3+_ion
0 | 0.2003205 | 0.3785878 | -0.0170498 | 10 | 2.001703 | 1 | 60 | 150 | Fe3+_ion
0 | 0.1588983 | 0.3753862 | -0.0043622 | 10 | 2.001703 | 1 | 60 | 150 | Fe3+_ion
0 | 0.1260081 | 0.3677005 | 0.0070557 | 10 | 2.001703 | 1 | 60 | 150 | Fe3+_ion
0 | 0.1001603 | 0.3565351 | 0.0169694 | 10 | 2.001703 | 1 | 60 | 150 | Fe3+_ion
0 | 0.0794492 | 0.3421735 | 0.0253202 | 10 | 2.001703 | 1 | 60 | 150 | Fe3+_ion
0 | 0.0631739 | 0.3263471 | 0.0325749 | 10 | 2.001703 | 1 | 60 | 150 | Fe3+_ion
0 | 0.0501337 | 0.3091806 | 0.0373182 | 10 | 2.001703 | 1 | 60 | 150 | Fe3+_ion
0 | 0.0398258 | 0.2938273 | 0.0405145 | 10 | 2.001703 | 1 | 60 | 150 | Fe3+_ion
0 | 0.0316296 | 0.2805227 | 0.0421665 | 10 | 2.001703 | 1 | 60 | 150 | Fe3+_ion
0 | 0.0251206 | 0.2690997 | 0.0429779 | 10 | 2.001703 | 1 | 60 | 150 | Fe3+_ion
0 | 0.0199553 | 0.2586409 | 0.0431859 | 10 | 2.001703 | 1 | 60 | 150 | Fe3+_ion
0 | 0.0158522 | 0.2495749 | 0.0428805 | 10 | 2.001703 | 1 | 60 | 150 | Fe3+_ion
0 | 0.0125907 | 0.2410457 | 0.0422258 | 10 | 2.001703 | 1 | 60 | 150 | Fe3+_ion
0 | 0.0100011 | 0.2327467 | 0.0415422 | 10 | 2.001703 | 1 | 60 | 150 | Fe3+_ion
2 | 20015.62 | 0.0447931 | -0.0012585 | 10 | 2.04135165 | 1 | 60 | 150 | Fe3+_ion
2 | 15890.62 | 0.0450366 | -0.0022835 | 10 | 2.04135165 | 1 | 60 | 150 | Fe3+_ion
2 | 12609.38 | 0.0453811 | -0.0032698 | 10 | 2.04135165 | 1 | 60 | 150 | Fe3+_ion
2 | 10078.13 | 0.0458319 | -0.0042559 | 10 | 2.04135165 | 1 | 60 | 150 | Fe3+_ion
2 | 8015.625 | 0.046395 | -0.0052781 | 10 | 2.04135165 | 1 | 60 | 150 | Fe3+_ion
2 | 6328.125 | 0.0470978 | -0.0063433 | 10 | 2.04135165 | 1 | 60 | 150 | Fe3+_ion
2 | 5015.625 | 0.0479796 | -0.0074482 | 10 | 2.04135165 | 1 | 60 | 150 | Fe3+_ion
2 | 3984.375 | 0.0489567 | -0.0085419 | 10 | 2.04135165 | 1 | 60 | 150 | Fe3+_ion
2 | 3170.956 | 0.0500879 | -0.0096375 | 10 | 2.04135165 | 1 | 60 | 150 | Fe3+_ion
2 | 2527.573 | 0.051338 | -0.010728 | 10 | 2.04135165 | 1 | 60 | 150 | Fe3+_ion
2 | 1976.103 | 0.0528915 | -0.0119433 | 10 | 2.04135165 | 1 | 60 | 150 | Fe3+_ion
2 | 1577.524 | 0.0543913 | -0.0130261 | 10 | 2.04135165 | 1 | 60 | 150 | Fe3+_ion
2 | 1265.625 | 0.0559821 | -0.0141544 | 10 | 2.04135165 | 1 | 60 | 150 | Fe3+_ion
2 | 998.264 | 0.0578212 | -0.0154365 | 10 | 2.04135165 | 1 | 60 | 150 | Fe3+_ion
2 | 796.875 | 0.0596706 | -0.0167428 | 10 | 2.04135165 | 1 | 60 | 150 | Fe3+_ion
2 | 627.7902 | 0.0617496 | -0.0182694 | 10 | 2.04135165 | 1 | 60 | 150 | Fe3+_ion
2 | 505.5147 | 0.0637715 | -0.019803 | 10 | 2.04135165 | 1 | 60 | 150 | Fe3+_ion
2 | 397.9953 | 0.0662098 | -0.021703 | 10 | 2.04135165 | 1 | 60 | 150 | Fe3+_ion
2 | 315.5048 | 0.0688158 | -0.0237908 | 10 | 2.04135165 | 1 | 60 | 150 | Fe3+_ion
2 | 252.4038 | 0.0715382 | -0.0260446 | 10 | 2.04135165 | 1 | 60 | 150 | Fe3+_ion
2 | 198.6229 | 0.0748087 | -0.0287742 | 10 | 2.04135165 | 1 | 60 | 150 | Fe3+_ion
2 | 158.3615 | 0.0782621 | -0.0316537 | 10 | 2.04135165 | 1 | 60 | 150 | Fe3+_ion
2 | 125.558 | 0.082159 | -0.0349145 | 10 | 2.04135165 | 1 | 60 | 150 | Fe3+_ion
2 | 100.4464 | 0.0863663 | -0.03841 | 10 | 2.04135165 | 1 | 60 | 150 | Fe3+_ion
2 | 79.00281 | 0.0914348 | -0.0424351 | 10 | 2.04135165 | 1 | 60 | 150 | Fe3+_ion
2 | 63.3446 | 0.0966155 | -0.0465128 | 10 | 2.04135165 | 1 | 60 | 150 | Fe3+_ion
2 | 50.22321 | 0.1025926 | -0.0510541 | 10 | 2.04135165 | 1 | 60 | 150 | Fe3+_ion
2 | 38.42213 | 0.1103909 | -0.05672 | 10 | 2.04135165 | 1 | 60 | 150 | Fe3+_ion
2 | 31.25 | 0.1169084 | -0.0612041 | 10 | 2.04135165 | 1 | 60 | 150 | Fe3+_ion
2 | 24.93351 | 0.125026 | -0.0666054 | 10 | 2.04135165 | 1 | 60 | 150 | Fe3+_ion
2 | 19.86229 | 0.1350372 | -0.0695278 | 10 | 2.04135165 | 1 | 60 | 150 | Fe3+_ion
2 | 15.625 | 0.1457497 | -0.0762144 | 10 | 2.04135165 | 1 | 60 | 150 | Fe3+_ion
2 | 12.40079 | 0.1561695 | -0.0821603 | 10 | 2.04135165 | 1 | 60 | 150 | Fe3+_ion
2 | 9.93114 | 0.1664537 | -0.0883714 | 10 | 2.04135165 | 1 | 60 | 150 | Fe3+_ion
2 | 7.944915 | 0.178576 | -0.0946118 | 10 | 2.04135165 | 1 | 60 | 150 | Fe3+_ion
2 | 6.317385 | 0.1918499 | -0.1021475 | 10 | 2.04135165 | 1 | 60 | 150 | Fe3+_ion
2 | 5.008013 | 0.2080157 | -0.109543 | 10 | 2.04135165 | 1 | 60 | 150 | Fe3+_ion
2 | 3.945707 | 0.225978 | -0.1160702 | 10 | 2.04135165 | 1 | 60 | 150 | Fe3+_ion
2 | 3.158693 | 0.2437789 | -0.1210723 | 10 | 2.04135165 | 1 | 60 | 150 | Fe3+_ion
2 | 2.504006 | 0.2627303 | -0.1241021 | 10 | 2.04135165 | 1 | 60 | 150 | Fe3+_ion
2 | 1.998082 | 0.2798251 | -0.1239371 | 10 | 2.04135165 | 1 | 60 | 150 | Fe3+_ion
2 | 1.584686 | 0.3006147 | -0.1247872 | 10 | 2.04135165 | 1 | 60 | 150 | Fe3+_ion
2 | 1.266892 | 0.3203923 | -0.123373 | 10 | 2.04135165 | 1 | 60 | 150 | Fe3+_ion
2 | 0.999041 | 0.3403186 | -0.1192819 | 10 | 2.04135165 | 1 | 60 | 150 | Fe3+_ion
2 | 0.7923428 | 0.3587506 | -0.1122997 | 10 | 2.04135165 | 1 | 60 | 150 | Fe3+_ion
2 | 0.6334459 | 0.3763517 | -0.1032782 | 10 | 2.04135165 | 1 | 60 | 150 | Fe3+_ion
2 | 0.5040323 | 0.3928747 | -0.0924753 | 10 | 2.04135165 | 1 | 60 | 150 | Fe3+_ion
2 | 0.400641 | 0.4081296 | -0.0793066 | 10 | 2.04135165 | 1 | 60 | 150 | Fe3+_ion
2 | 0.316723 | 0.4215637 | -0.0641007 | 10 | 2.04135165 | 1 | 60 | 150 | Fe3+_ion
2 | 0.2520161 | 0.4315009 | -0.0479305 | 10 | 2.04135165 | 1 | 60 | 150 | Fe3+_ion
2 | 0.2003205 | 0.437934 | -0.0305239 | 10 | 2.04135165 | 1 | 60 | 150 | Fe3+_ion
2 | 0.1588983 | 0.4402808 | -0.0125883 | 10 | 2.04135165 | 1 | 60 | 150 | Fe3+_ion
2 | 0.1260081 | 0.4375354 | 0.0052173 | 10 | 2.04135165 | 1 | 60 | 150 | Fe3+_ion
2 | 0.1001603 | 0.4304715 | 0.0220995 | 10 | 2.04135165 | 1 | 60 | 150 | Fe3+_ion
2 | 0.0794492 | 0.4196983 | 0.0363481 | 10 | 2.04135165 | 1 | 60 | 150 | Fe3+_ion
2 | 0.0631739 | 0.4061037 | 0.0490255 | 10 | 2.04135165 | 1 | 60 | 150 | Fe3+_ion
2 | 0.0501337 | 0.3890867 | 0.0583469 | 10 | 2.04135165 | 1 | 60 | 150 | Fe3+_ion
2 | 0.0398258 | 0.3702933 | 0.064533 | 10 | 2.04135165 | 1 | 60 | 150 | Fe3+_ion
2 | 0.0316296 | 0.3505434 | 0.0676088 | 10 | 2.04135165 | 1 | 60 | 150 | Fe3+_ion
2 | 0.0251206 | 0.3310874 | 0.0683078 | 10 | 2.04135165 | 1 | 60 | 150 | Fe3+_ion
2 | 0.0199553 | 0.3135512 | 0.0674242 | 10 | 2.04135165 | 1 | 60 | 150 | Fe3+_ion
2 | 0.0158522 | 0.2974156 | 0.0657427 | 10 | 2.04135165 | 1 | 60 | 150 | Fe3+_ion
2 | 0.0125907 | 0.2835981 | 0.063574 | 10 | 2.04135165 | 1 | 60 | 150 | Fe3+_ion
2 | 0.0100011 | 0.2711642 | 0.0615164 | 10 | 2.04135165 | 1 | 60 | 150 | Fe3+_ion
4 | 20015.62 | 0.0448061 | -0.0016848 | 10 | 2.07348 | 1 | 60 | 150 | Fe3+_ion
4 | 15890.62 | 0.0450948 | -0.0027704 | 10 | 2.07348 | 1 | 60 | 150 | Fe3+_ion
4 | 12609.38 | 0.045511 | -0.0038686 | 10 | 2.07348 | 1 | 60 | 150 | Fe3+_ion
4 | 10078.13 | 0.0460329 | -0.0049269 | 10 | 2.07348 | 1 | 60 | 150 | Fe3+_ion
4 | 8015.625 | 0.0466891 | -0.0060471 | 10 | 2.07348 | 1 | 60 | 150 | Fe3+_ion
4 | 6328.125 | 0.0475052 | -0.0072198 | 10 | 2.07348 | 1 | 60 | 150 | Fe3+_ion
4 | 5015.625 | 0.0484949 | -0.0083928 | 10 | 2.07348 | 1 | 60 | 150 | Fe3+_ion
4 | 3984.375 | 0.0496591 | -0.0096134 | 10 | 2.07348 | 1 | 60 | 150 | Fe3+_ion
4 | 3170.956 | 0.0510043 | -0.0108308 | 10 | 2.07348 | 1 | 60 | 150 | Fe3+_ion
4 | 2527.573 | 0.0525195 | -0.0120214 | 10 | 2.07348 | 1 | 60 | 150 | Fe3+_ion
4 | 1976.103 | 0.0543337 | -0.0132774 | 10 | 2.07348 | 1 | 60 | 150 | Fe3+_ion
4 | 1577.524 | 0.0561244 | -0.0144008 | 10 | 2.07348 | 1 | 60 | 150 | Fe3+_ion
4 | 1265.625 | 0.0580171 | -0.015487 | 10 | 2.07348 | 1 | 60 | 150 | Fe3+_ion
4 | 998.264 | 0.060132 | -0.0166741 | 10 | 2.07348 | 1 | 60 | 150 | Fe3+_ion
4 | 796.875 | 0.062204 | -0.0178137 | 10 | 2.07348 | 1 | 60 | 150 | Fe3+_ion
4 | 627.7902 | 0.0645316 | -0.0190991 | 10 | 2.07348 | 1 | 60 | 150 | Fe3+_ion
4 | 505.5147 | 0.0667377 | -0.0203713 | 10 | 2.07348 | 1 | 60 | 150 | Fe3+_ion
4 | 397.9953 | 0.0693161 | -0.021917 | 10 | 2.07348 | 1 | 60 | 150 | Fe3+_ion
4 | 315.5048 | 0.0719721 | -0.0236094 | 10 | 2.07348 | 1 | 60 | 150 | Fe3+_ion
4 | 252.4038 | 0.0746966 | -0.0254169 | 10 | 2.07348 | 1 | 60 | 150 | Fe3+_ion
4 | 198.6229 | 0.0779147 | -0.0276002 | 10 | 2.07348 | 1 | 60 | 150 | Fe3+_ion
4 | 158.3615 | 0.0811869 | -0.0299288 | 10 | 2.07348 | 1 | 60 | 150 | Fe3+_ion
4 | 125.558 | 0.0848633 | -0.032567 | 10 | 2.07348 | 1 | 60 | 150 | Fe3+_ion
4 | 100.4464 | 0.0887373 | -0.0353814 | 10 | 2.07348 | 1 | 60 | 150 | Fe3+_ion
4 | 79.00281 | 0.0933677 | -0.0386983 | 10 | 2.07348 | 1 | 60 | 150 | Fe3+_ion
4 | 63.3446 | 0.098021 | -0.0419668 | 10 | 2.07348 | 1 | 60 | 150 | Fe3+_ion
4 | 50.22321 | 0.1034108 | -0.0456793 | 10 | 2.07348 | 1 | 60 | 150 | Fe3+_ion
4 | 38.42213 | 0.1102742 | -0.0503026 | 10 | 2.07348 | 1 | 60 | 150 | Fe3+_ion
4 | 31.25 | 0.1161245 | -0.0540865 | 10 | 2.07348 | 1 | 60 | 150 | Fe3+_ion
4 | 24.93351 | 0.1231483 | -0.0586592 | 10 | 2.07348 | 1 | 60 | 150 | Fe3+_ion
4 | 19.86229 | 0.1316516 | -0.0610777 | 10 | 2.07348 | 1 | 60 | 150 | Fe3+_ion
4 | 15.625 | 0.141137 | -0.0669922 | 10 | 2.07348 | 1 | 60 | 150 | Fe3+_ion
4 | 12.40079 | 0.1503015 | -0.0723866 | 10 | 2.07348 | 1 | 60 | 150 | Fe3+_ion
4 | 9.93114 | 0.1595622 | -0.0782698 | 10 | 2.07348 | 1 | 60 | 150 | Fe3+_ion
4 | 7.944915 | 0.1706813 | -0.0843895 | 10 | 2.07348 | 1 | 60 | 150 | Fe3+_ion
4 | 6.317385 | 0.1832114 | -0.0921398 | 10 | 2.07348 | 1 | 60 | 150 | Fe3+_ion
4 | 5.008013 | 0.1986756 | -0.1005811 | 10 | 2.07348 | 1 | 60 | 150 | Fe3+_ion
4 | 3.945707 | 0.2163753 | -0.1091989 | 10 | 2.07348 | 1 | 60 | 150 | Fe3+_ion
4 | 3.158693 | 0.2349415 | -0.1174233 | 10 | 2.07348 | 1 | 60 | 150 | Fe3+_ion
4 | 2.504006 | 0.2554302 | -0.1241547 | 10 | 2.07348 | 1 | 60 | 150 | Fe3+_ion
4 | 1.998082 | 0.2756246 | -0.1287444 | 10 | 2.07348 | 1 | 60 | 150 | Fe3+_ion
4 | 1.584686 | 0.2994291 | -0.1338439 | 10 | 2.07348 | 1 | 60 | 150 | Fe3+_ion
4 | 1.266892 | 0.3218246 | -0.1356892 | 10 | 2.07348 | 1 | 60 | 150 | Fe3+_ion
4 | 0.999041 | 0.3446703 | -0.133854 | 10 | 2.07348 | 1 | 60 | 150 | Fe3+_ion
4 | 0.7923428 | 0.3654132 | -0.1284248 | 10 | 2.07348 | 1 | 60 | 150 | Fe3+_ion
4 | 0.6334459 | 0.3845288 | -0.1206679 | 10 | 2.07348 | 1 | 60 | 150 | Fe3+_ion
4 | 0.5040323 | 0.4023841 | -0.1102961 | 10 | 2.07348 | 1 | 60 | 150 | Fe3+_ion
4 | 0.400641 | 0.4190569 | -0.0971804 | 10 | 2.07348 | 1 | 60 | 150 | Fe3+_ion
4 | 0.316723 | 0.4337378 | -0.0812893 | 10 | 2.07348 | 1 | 60 | 150 | Fe3+_ion
4 | 0.2520161 | 0.4461894 | -0.0639345 | 10 | 2.07348 | 1 | 60 | 150 | Fe3+_ion
4 | 0.2003205 | 0.4562533 | -0.0446206 | 10 | 2.07348 | 1 | 60 | 150 | Fe3+_ion
4 | 0.1588983 | 0.4634921 | -0.0236264 | 10 | 2.07348 | 1 | 60 | 150 | Fe3+_ion
4 | 0.1260081 | 0.4665493 | -0.0016636 | 10 | 2.07348 | 1 | 60 | 150 | Fe3+_ion
4 | 0.1001603 | 0.465001 | 0.0200325 | 10 | 2.07348 | 1 | 60 | 150 | Fe3+_ion
4 | 0.0794492 | 0.4589304 | 0.0398632 | 10 | 2.07348 | 1 | 60 | 150 | Fe3+_ion
4 | 0.0631739 | 0.4490286 | 0.0585466 | 10 | 2.07348 | 1 | 60 | 150 | Fe3+_ion
4 | 0.0501337 | 0.4346456 | 0.0734387 | 10 | 2.07348 | 1 | 60 | 150 | Fe3+_ion
4 | 0.0398258 | 0.4178319 | 0.0838179 | 10 | 2.07348 | 1 | 60 | 150 | Fe3+_ion
4 | 0.0316296 | 0.3996031 | 0.0900752 | 10 | 2.07348 | 1 | 60 | 150 | Fe3+_ion
4 | 0.0251206 | 0.3795614 | 0.0925909 | 10 | 2.07348 | 1 | 60 | 150 | Fe3+_ion
4 | 0.0199553 | 0.35864 | 0.092521 | 10 | 2.07348 | 1 | 60 | 150 | Fe3+_ion
4 | 0.0158522 | 0.3386053 | 0.0904995 | 10 | 2.07348 | 1 | 60 | 150 | Fe3+_ion
4 | 0.0125907 | 0.320376 | 0.0874171 | 10 | 2.07348 | 1 | 60 | 150 | Fe3+_ion
4 | 0.0100011 | 0.3045608 | 0.0845429 | 10 | 2.07348 | 1 | 60 | 150 | Fe3+_ion
6 | 20015.62 | 0.0452191 | -0.0025894 | 10 | 2.098035 | 1 | 60 | 150 | Fe3+_ion
6 | 15890.62 | 0.0456167 | -0.003775 | 10 | 2.098035 | 1 | 60 | 150 | Fe3+_ion
6 | 12609.38 | 0.0461755 | -0.0049454 | 10 | 2.098035 | 1 | 60 | 150 | Fe3+_ion
6 | 10078.13 | 0.0468096 | -0.0060613 | 10 | 2.098035 | 1 | 60 | 150 | Fe3+_ion
6 | 8015.625 | 0.0476175 | -0.0072104 | 10 | 2.098035 | 1 | 60 | 150 | Fe3+_ion
6 | 6328.125 | 0.0486133 | -0.0084526 | 10 | 2.098035 | 1 | 60 | 150 | Fe3+_ion
6 | 5015.625 | 0.0497941 | -0.0096672 | 10 | 2.098035 | 1 | 60 | 150 | Fe3+_ion
6 | 3984.375 | 0.0511597 | -0.0108972 | 10 | 2.098035 | 1 | 60 | 150 | Fe3+_ion
6 | 3170.956 | 0.0526756 | -0.012099 | 10 | 2.098035 | 1 | 60 | 150 | Fe3+_ion
6 | 2527.573 | 0.0543525 | -0.0132598 | 10 | 2.098035 | 1 | 60 | 150 | Fe3+_ion
6 | 1976.103 | 0.0563937 | -0.0145112 | 10 | 2.098035 | 1 | 60 | 150 | Fe3+_ion
6 | 1577.524 | 0.0584071 | -0.0155971 | 10 | 2.098035 | 1 | 60 | 150 | Fe3+_ion
6 | 1265.625 | 0.0604745 | -0.0166185 | 10 | 2.098035 | 1 | 60 | 150 | Fe3+_ion
6 | 998.264 | 0.0628406 | -0.0177091 | 10 | 2.098035 | 1 | 60 | 150 | Fe3+_ion
6 | 796.875 | 0.0651557 | -0.0187038 | 10 | 2.098035 | 1 | 60 | 150 | Fe3+_ion
6 | 627.7902 | 0.0677285 | -0.019816 | 10 | 2.098035 | 1 | 60 | 150 | Fe3+_ion
6 | 505.5147 | 0.0701069 | -0.0208346 | 10 | 2.098035 | 1 | 60 | 150 | Fe3+_ion
6 | 397.9953 | 0.0728696 | -0.0220474 | 10 | 2.098035 | 1 | 60 | 150 | Fe3+_ion
6 | 315.5048 | 0.0756343 | -0.0233373 | 10 | 2.098035 | 1 | 60 | 150 | Fe3+_ion
6 | 252.4038 | 0.0783873 | -0.0247068 | 10 | 2.098035 | 1 | 60 | 150 | Fe3+_ion
6 | 198.6229 | 0.081553 | -0.0263354 | 10 | 2.098035 | 1 | 60 | 150 | Fe3+_ion
6 | 158.3615 | 0.0846991 | -0.0280522 | 10 | 2.098035 | 1 | 60 | 150 | Fe3+_ion
6 | 125.558 | 0.0881555 | -0.0300318 | 10 | 2.098035 | 1 | 60 | 150 | Fe3+_ion
6 | 100.4464 | 0.0917064 | -0.0321138 | 10 | 2.098035 | 1 | 60 | 150 | Fe3+_ion
6 | 79.00281 | 0.0958673 | -0.034474 | 10 | 2.098035 | 1 | 60 | 150 | Fe3+_ion
6 | 63.3446 | 0.099982 | -0.0368117 | 10 | 2.098035 | 1 | 60 | 150 | Fe3+_ion
6 | 50.22321 | 0.104708 | -0.0393254 | 10 | 2.098035 | 1 | 60 | 150 | Fe3+_ion
6 | 38.42213 | 0.1105649 | -0.0425995 | 10 | 2.098035 | 1 | 60 | 150 | Fe3+_ion
6 | 31.25 | 0.1153401 | -0.0453557 | 10 | 2.098035 | 1 | 60 | 150 | Fe3+_ion
6 | 24.93351 | 0.1212161 | -0.0486494 | 10 | 2.098035 | 1 | 60 | 150 | Fe3+_ion
6 | 19.86229 | 0.1274301 | -0.0500857 | 10 | 2.098035 | 1 | 60 | 150 | Fe3+_ion
6 | 15.625 | 0.1350129 | -0.0543908 | 10 | 2.098035 | 1 | 60 | 150 | Fe3+_ion
6 | 12.40079 | 0.1422544 | -0.0582366 | 10 | 2.098035 | 1 | 60 | 150 | Fe3+_ion
6 | 9.93114 | 0.1493693 | -0.0625283 | 10 | 2.098035 | 1 | 60 | 150 | Fe3+_ion
6 | 7.944915 | 0.1576148 | -0.0668145 | 10 | 2.098035 | 1 | 60 | 150 | Fe3+_ion
6 | 6.317385 | 0.1667815 | -0.0722536 | 10 | 2.098035 | 1 | 60 | 150 | Fe3+_ion
6 | 5.008013 | 0.1777101 | -0.0778341 | 10 | 2.098035 | 1 | 60 | 150 | Fe3+_ion
6 | 3.945707 | 0.1902316 | -0.0839205 | 10 | 2.098035 | 1 | 60 | 150 | Fe3+_ion
6 | 3.158693 | 0.203416 | -0.0901608 | 10 | 2.098035 | 1 | 60 | 150 | Fe3+_ion
6 | 2.504006 | 0.218461 | -0.0959921 | 10 | 2.098035 | 1 | 60 | 150 | Fe3+_ion
6 | 1.998082 | 0.2345675 | -0.1021278 | 10 | 2.098035 | 1 | 60 | 150 | Fe3+_ion
6 | 1.584686 | 0.2553353 | -0.1098279 | 10 | 2.098035 | 1 | 60 | 150 | Fe3+_ion
6 | 1.266892 | 0.2775235 | -0.1163298 | 10 | 2.098035 | 1 | 60 | 150 | Fe3+_ion
6 | 0.999041 | 0.3017103 | -0.1197259 | 10 | 2.098035 | 1 | 60 | 150 | Fe3+_ion
6 | 0.7923428 | 0.3251461 | -0.1198643 | 10 | 2.098035 | 1 | 60 | 150 | Fe3+_ion
6 | 0.6334459 | 0.3481477 | -0.1171171 | 10 | 2.098035 | 1 | 60 | 150 | Fe3+_ion
6 | 0.5040323 | 0.3707524 | -0.110829 | 10 | 2.098035 | 1 | 60 | 150 | Fe3+_ion
6 | 0.400641 | 0.3917613 | -0.1011115 | 10 | 2.098035 | 1 | 60 | 150 | Fe3+_ion
6 | 0.316723 | 0.4117592 | -0.0875352 | 10 | 2.098035 | 1 | 60 | 150 | Fe3+_ion
6 | 0.2520161 | 0.4296565 | -0.0714295 | 10 | 2.098035 | 1 | 60 | 150 | Fe3+_ion
6 | 0.2003205 | 0.4463147 | -0.0522965 | 10 | 2.098035 | 1 | 60 | 150 | Fe3+_ion
6 | 0.1588983 | 0.4606083 | -0.0305566 | 10 | 2.098035 | 1 | 60 | 150 | Fe3+_ion
6 | 0.1260081 | 0.4710566 | -0.007541 | 10 | 2.098035 | 1 | 60 | 150 | Fe3+_ion
6 | 0.1001603 | 0.4762092 | 0.0158306 | 10 | 2.098035 | 1 | 60 | 150 | Fe3+_ion
6 | 0.0794492 | 0.4764578 | 0.037947 | 10 | 2.098035 | 1 | 60 | 150 | Fe3+_ion
6 | 0.0631739 | 0.4716137 | 0.0595716 | 10 | 2.098035 | 1 | 60 | 150 | Fe3+_ion
6 | 0.0501337 | 0.4618306 | 0.0779311 | 10 | 2.098035 | 1 | 60 | 150 | Fe3+_ion
6 | 0.0398258 | 0.4487542 | 0.0925828 | 10 | 2.098035 | 1 | 60 | 150 | Fe3+_ion
6 | 0.0316296 | 0.4327119 | 0.1032525 | 10 | 2.098035 | 1 | 60 | 150 | Fe3+_ion
6 | 0.0251206 | 0.414719 | 0.109544 | 10 | 2.098035 | 1 | 60 | 150 | Fe3+_ion
6 | 0.0199553 | 0.3956819 | 0.1123192 | 10 | 2.098035 | 1 | 60 | 150 | Fe3+_ion
6 | 0.0158522 | 0.3757443 | 0.1120146 | 10 | 2.098035 | 1 | 60 | 150 | Fe3+_ion
6 | 0.0125907 | 0.3560812 | 0.1100842 | 10 | 2.098035 | 1 | 60 | 150 | Fe3+_ion
6 | 0.0100011 | 0.3383043 | 0.1076863 | 10 | 2.098035 | 1 | 60 | 150 | Fe3+_ion