## Sheet1
Time(h) | Freq | Zreal | Zimag | ppm | mean_voltage | current | temperature | flow | Label
0 | 20015.62 | 0.0468876 | -0.0040479 | 10 | 2.121571 | 1 | 60 | 150 | Fe3+_ion
0 | 15890.62 | 0.0475843 | -0.0051818 | 10 | 2.121571 | 1 | 60 | 150 | Fe3+_ion
0 | 12609.38 | 0.0484104 | -0.0062268 | 10 | 2.121571 | 1 | 60 | 150 | Fe3+_ion
0 | 10078.13 | 0.0493372 | -0.0071816 | 10 | 2.121571 | 1 | 60 | 150 | Fe3+_ion
0 | 8015.625 | 0.0503815 | -0.0081146 | 10 | 2.121571 | 1 | 60 | 150 | Fe3+_ion
0 | 6328.125 | 0.0516211 | -0.0090354 | 10 | 2.121571 | 1 | 60 | 150 | Fe3+_ion
0 | 5015.625 | 0.052946 | -0.0099127 | 10 | 2.121571 | 1 | 60 | 150 | Fe3+_ion
0 | 3984.375 | 0.0544316 | -0.0107705 | 10 | 2.121571 | 1 | 60 | 150 | Fe3+_ion
0 | 3170.956 | 0.0560084 | -0.0115487 | 10 | 2.121571 | 1 | 60 | 150 | Fe3+_ion
0 | 2527.573 | 0.0576899 | -0.0122758 | 10 | 2.121571 | 1 | 60 | 150 | Fe3+_ion
0 | 1976.103 | 0.0596485 | -0.0130507 | 10 | 2.121571 | 1 | 60 | 150 | Fe3+_ion
0 | 1577.524 | 0.0615162 | -0.0136827 | 10 | 2.121571 | 1 | 60 | 150 | Fe3+_ion
0 | 1265.625 | 0.0634321 | -0.0142742 | 10 | 2.121571 | 1 | 60 | 150 | Fe3+_ion
0 | 998.264 | 0.0655843 | -0.0148464 | 10 | 2.121571 | 1 | 60 | 150 | Fe3+_ion
0 | 796.875 | 0.0676731 | -0.0153962 | 10 | 2.121571 | 1 | 60 | 150 | Fe3+_ion
0 | 627.7902 | 0.0699435 | -0.0159456 | 10 | 2.121571 | 1 | 60 | 150 | Fe3+_ion
0 | 505.5147 | 0.0720378 | -0.016463 | 10 | 2.121571 | 1 | 60 | 150 | Fe3+_ion
0 | 397.9953 | 0.0744029 | -0.0170327 | 10 | 2.121571 | 1 | 60 | 150 | Fe3+_ion
0 | 315.5048 | 0.0767587 | -0.0176549 | 10 | 2.121571 | 1 | 60 | 150 | Fe3+_ion
0 | 252.4038 | 0.0790721 | -0.0183172 | 10 | 2.121571 | 1 | 60 | 150 | Fe3+_ion
0 | 198.6229 | 0.0816373 | -0.0191158 | 10 | 2.121571 | 1 | 60 | 150 | Fe3+_ion
0 | 158.3615 | 0.084171 | -0.0199712 | 10 | 2.121571 | 1 | 60 | 150 | Fe3+_ion
0 | 125.558 | 0.0868856 | -0.0209329 | 10 | 2.121571 | 1 | 60 | 150 | Fe3+_ion
0 | 100.4464 | 0.0895791 | -0.0219528 | 10 | 2.121571 | 1 | 60 | 150 | Fe3+_ion
0 | 79.00281 | 0.0927081 | -0.0231517 | 10 | 2.121571 | 1 | 60 | 150 | Fe3+_ion
0 | 63.3446 | 0.09583 | -0.0244199 | 10 | 2.121571 | 1 | 60 | 150 | Fe3+_ion
0 | 50.22321 | 0.0992255 | -0.0256996 | 10 | 2.121571 | 1 | 60 | 150 | Fe3+_ion
0 | 38.42213 | 0.1032681 | -0.0272307 | 10 | 2.121571 | 1 | 60 | 150 | Fe3+_ion
0 | 31.25 | 0.1064097 | -0.0284139 | 10 | 2.121571 | 1 | 60 | 150 | Fe3+_ion
0 | 24.93351 | 0.1104493 | -0.0300561 | 10 | 2.121571 | 1 | 60 | 150 | Fe3+_ion
0 | 19.86229 | 0.1140963 | -0.0305524 | 10 | 2.121571 | 1 | 60 | 150 | Fe3+_ion
0 | 15.625 | 0.1185733 | -0.0325795 | 10 | 2.121571 | 1 | 60 | 150 | Fe3+_ion
0 | 12.40079 | 0.1229185 | -0.0343749 | 10 | 2.121571 | 1 | 60 | 150 | Fe3+_ion
0 | 9.93114 | 0.127117 | -0.0362597 | 10 | 2.121571 | 1 | 60 | 150 | Fe3+_ion
0 | 7.944915 | 0.1317516 | -0.0381958 | 10 | 2.121571 | 1 | 60 | 150 | Fe3+_ion
0 | 6.317385 | 0.1367787 | -0.0405789 | 10 | 2.121571 | 1 | 60 | 150 | Fe3+_ion
0 | 5.008013 | 0.1424786 | -0.0431972 | 10 | 2.121571 | 1 | 60 | 150 | Fe3+_ion
0 | 3.945707 | 0.1489608 | -0.0461345 | 10 | 2.121571 | 1 | 60 | 150 | Fe3+_ion
0 | 3.158693 | 0.1556663 | -0.049237 | 10 | 2.121571 | 1 | 60 | 150 | Fe3+_ion
0 | 2.504006 | 0.1631131 | -0.0523628 | 10 | 2.121571 | 1 | 60 | 150 | Fe3+_ion
0 | 1.998082 | 0.170932 | -0.0562542 | 10 | 2.121571 | 1 | 60 | 150 | Fe3+_ion
0 | 1.584686 | 0.1809323 | -0.0611598 | 10 | 2.121571 | 1 | 60 | 150 | Fe3+_ion
0 | 1.266892 | 0.1920654 | -0.066617 | 10 | 2.121571 | 1 | 60 | 150 | Fe3+_ion
0 | 0.999041 | 0.2052577 | -0.0720715 | 10 | 2.121571 | 1 | 60 | 150 | Fe3+_ion
0 | 0.7923428 | 0.2192442 | -0.0777641 | 10 | 2.121571 | 1 | 60 | 150 | Fe3+_ion
0 | 0.6334459 | 0.235701 | -0.0836523 | 10 | 2.121571 | 1 | 60 | 150 | Fe3+_ion
0 | 0.5040323 | 0.256317 | -0.0900697 | 10 | 2.121571 | 1 | 60 | 150 | Fe3+_ion
0 | 0.400641 | 0.2815296 | -0.0954462 | 10 | 2.121571 | 1 | 60 | 150 | Fe3+_ion
0 | 0.316723 | 0.3105968 | -0.0972728 | 10 | 2.121571 | 1 | 60 | 150 | Fe3+_ion
0 | 0.2520161 | 0.341607 | -0.0932918 | 10 | 2.121571 | 1 | 60 | 150 | Fe3+_ion
0 | 0.2003205 | 0.3732744 | -0.0834405 | 10 | 2.121571 | 1 | 60 | 150 | Fe3+_ion
0 | 0.1588983 | 0.4049333 | -0.0673692 | 10 | 2.121571 | 1 | 60 | 150 | Fe3+_ion
0 | 0.1260081 | 0.4353119 | -0.0448202 | 10 | 2.121571 | 1 | 60 | 150 | Fe3+_ion
0 | 0.1001603 | 0.4609176 | -0.0148249 | 10 | 2.121571 | 1 | 60 | 150 | Fe3+_ion
0 | 0.0794492 | 0.4776278 | 0.0201142 | 10 | 2.121571 | 1 | 60 | 150 | Fe3+_ion
0 | 0.0631739 | 0.4828981 | 0.0494259 | 10 | 2.121571 | 1 | 60 | 150 | Fe3+_ion
0 | 0.0501337 | 0.4805609 | 0.0708146 | 10 | 2.121571 | 1 | 60 | 150 | Fe3+_ion
0 | 0.0398258 | 0.4730935 | 0.0886529 | 10 | 2.121571 | 1 | 60 | 150 | Fe3+_ion
0 | 0.0316296 | 0.4616305 | 0.1027657 | 10 | 2.121571 | 1 | 60 | 150 | Fe3+_ion
0 | 0.0251206 | 0.4472011 | 0.1136497 | 10 | 2.121571 | 1 | 60 | 150 | Fe3+_ion
0 | 0.0199553 | 0.4302486 | 0.1209153 | 10 | 2.121571 | 1 | 60 | 150 | Fe3+_ion
0 | 0.0158522 | 0.4115637 | 0.1254052 | 10 | 2.121571 | 1 | 60 | 150 | Fe3+_ion
0 | 0.0125907 | 0.3924007 | 0.1272447 | 10 | 2.121571 | 1 | 60 | 150 | Fe3+_ion
0 | 0.0100011 | 0.3737302 | 0.1273465 | 10 | 2.121571 | 1 | 60 | 150 | Fe3+_ion
2 | 20015.62 | 0.0485872 | -0.0050516 | 10 | 2.152042 | 1 | 60 | 150 | Fe3+_ion
2 | 15890.62 | 0.049517 | -0.0060398 | 10 | 2.152042 | 1 | 60 | 150 | Fe3+_ion
2 | 12609.38 | 0.050526 | -0.0068841 | 10 | 2.152042 | 1 | 60 | 150 | Fe3+_ion
2 | 10078.13 | 0.0515582 | -0.0075837 | 10 | 2.152042 | 1 | 60 | 150 | Fe3+_ion
2 | 8015.625 | 0.0526763 | -0.0081916 | 10 | 2.152042 | 1 | 60 | 150 | Fe3+_ion
2 | 6328.125 | 0.0538949 | -0.0087556 | 10 | 2.152042 | 1 | 60 | 150 | Fe3+_ion
2 | 5015.625 | 0.0551568 | -0.0092574 | 10 | 2.152042 | 1 | 60 | 150 | Fe3+_ion
2 | 3984.375 | 0.0564621 | -0.0096979 | 10 | 2.152042 | 1 | 60 | 150 | Fe3+_ion
2 | 3170.956 | 0.0578309 | -0.010095 | 10 | 2.152042 | 1 | 60 | 150 | Fe3+_ion
2 | 2527.573 | 0.059244 | -0.0104594 | 10 | 2.152042 | 1 | 60 | 150 | Fe3+_ion
2 | 1976.103 | 0.0608292 | -0.0108295 | 10 | 2.152042 | 1 | 60 | 150 | Fe3+_ion
2 | 1577.524 | 0.0622733 | -0.0111306 | 10 | 2.152042 | 1 | 60 | 150 | Fe3+_ion
2 | 1265.625 | 0.063752 | -0.0113601 | 10 | 2.152042 | 1 | 60 | 150 | Fe3+_ion
2 | 998.264 | 0.0653647 | -0.0116301 | 10 | 2.152042 | 1 | 60 | 150 | Fe3+_ion
2 | 796.875 | 0.0669173 | -0.0118484 | 10 | 2.152042 | 1 | 60 | 150 | Fe3+_ion
2 | 627.7902 | 0.0685894 | -0.0120924 | 10 | 2.152042 | 1 | 60 | 150 | Fe3+_ion
2 | 505.5147 | 0.0700865 | -0.0123272 | 10 | 2.152042 | 1 | 60 | 150 | Fe3+_ion
2 | 397.9953 | 0.0717652 | -0.012608 | 10 | 2.152042 | 1 | 60 | 150 | Fe3+_ion
2 | 315.5048 | 0.0734072 | -0.0129264 | 10 | 2.152042 | 1 | 60 | 150 | Fe3+_ion
2 | 252.4038 | 0.0750157 | -0.0132954 | 10 | 2.152042 | 1 | 60 | 150 | Fe3+_ion
2 | 198.6229 | 0.0767892 | -0.0137624 | 10 | 2.152042 | 1 | 60 | 150 | Fe3+_ion
2 | 158.3615 | 0.0785206 | -0.0142761 | 10 | 2.152042 | 1 | 60 | 150 | Fe3+_ion
2 | 125.558 | 0.0803795 | -0.0148702 | 10 | 2.152042 | 1 | 60 | 150 | Fe3+_ion
2 | 100.4464 | 0.082225 | -0.0154872 | 10 | 2.152042 | 1 | 60 | 150 | Fe3+_ion
2 | 79.00281 | 0.0843876 | -0.0162252 | 10 | 2.152042 | 1 | 60 | 150 | Fe3+_ion
2 | 63.3446 | 0.0864683 | -0.016903 | 10 | 2.152042 | 1 | 60 | 150 | Fe3+_ion
2 | 50.22321 | 0.0886877 | -0.0176333 | 10 | 2.152042 | 1 | 60 | 150 | Fe3+_ion
2 | 38.42213 | 0.0915424 | -0.0185386 | 10 | 2.152042 | 1 | 60 | 150 | Fe3+_ion
2 | 31.25 | 0.0937079 | -0.0191657 | 10 | 2.152042 | 1 | 60 | 150 | Fe3+_ion
2 | 24.93351 | 0.0960492 | -0.0198805 | 10 | 2.152042 | 1 | 60 | 150 | Fe3+_ion
2 | 19.86229 | 0.0984688 | -0.0201873 | 10 | 2.152042 | 1 | 60 | 150 | Fe3+_ion
2 | 15.625 | 0.1012858 | -0.0212911 | 10 | 2.152042 | 1 | 60 | 150 | Fe3+_ion
2 | 12.40079 | 0.1040652 | -0.0222026 | 10 | 2.152042 | 1 | 60 | 150 | Fe3+_ion
2 | 9.93114 | 0.1065548 | -0.0231909 | 10 | 2.152042 | 1 | 60 | 150 | Fe3+_ion
2 | 7.944915 | 0.1092941 | -0.0243205 | 10 | 2.152042 | 1 | 60 | 150 | Fe3+_ion
2 | 6.317385 | 0.1121926 | -0.0256748 | 10 | 2.152042 | 1 | 60 | 150 | Fe3+_ion
2 | 5.008013 | 0.1155683 | -0.0270487 | 10 | 2.152042 | 1 | 60 | 150 | Fe3+_ion
2 | 3.945707 | 0.1191335 | -0.0287499 | 10 | 2.152042 | 1 | 60 | 150 | Fe3+_ion
2 | 3.158693 | 0.1228984 | -0.0305758 | 10 | 2.152042 | 1 | 60 | 150 | Fe3+_ion
2 | 2.504006 | 0.1270621 | -0.032279 | 10 | 2.152042 | 1 | 60 | 150 | Fe3+_ion
2 | 1.998082 | 0.1312052 | -0.0342523 | 10 | 2.152042 | 1 | 60 | 150 | Fe3+_ion
2 | 1.584686 | 0.1366942 | -0.0370142 | 10 | 2.152042 | 1 | 60 | 150 | Fe3+_ion
2 | 1.266892 | 0.142661 | -0.0402305 | 10 | 2.152042 | 1 | 60 | 150 | Fe3+_ion
2 | 0.999041 | 0.149996 | -0.0435781 | 10 | 2.152042 | 1 | 60 | 150 | Fe3+_ion
2 | 0.7923428 | 0.1580318 | -0.0474052 | 10 | 2.152042 | 1 | 60 | 150 | Fe3+_ion
2 | 0.6334459 | 0.1671682 | -0.0516941 | 10 | 2.152042 | 1 | 60 | 150 | Fe3+_ion
2 | 0.5040323 | 0.1783769 | -0.0567209 | 10 | 2.152042 | 1 | 60 | 150 | Fe3+_ion
2 | 0.400641 | 0.192408 | -0.0625828 | 10 | 2.152042 | 1 | 60 | 150 | Fe3+_ion
2 | 0.316723 | 0.2102036 | -0.0694956 | 10 | 2.152042 | 1 | 60 | 150 | Fe3+_ion
2 | 0.2520161 | 0.232886 | -0.0772879 | 10 | 2.152042 | 1 | 60 | 150 | Fe3+_ion
2 | 0.2003205 | 0.262564 | -0.0844096 | 10 | 2.152042 | 1 | 60 | 150 | Fe3+_ion
2 | 0.1588983 | 0.3002027 | -0.0865451 | 10 | 2.152042 | 1 | 60 | 150 | Fe3+_ion
2 | 0.1260081 | 0.34142 | -0.078807 | 10 | 2.152042 | 1 | 60 | 150 | Fe3+_ion
2 | 0.1001603 | 0.3811426 | -0.0611104 | 10 | 2.152042 | 1 | 60 | 150 | Fe3+_ion
2 | 0.0794492 | 0.416134 | -0.0363355 | 10 | 2.152042 | 1 | 60 | 150 | Fe3+_ion
2 | 0.0631739 | 0.4438025 | -0.0052311 | 10 | 2.152042 | 1 | 60 | 150 | Fe3+_ion
2 | 0.0501337 | 0.4619368 | 0.0309392 | 10 | 2.152042 | 1 | 60 | 150 | Fe3+_ion
2 | 0.0398258 | 0.4685726 | 0.0646903 | 10 | 2.152042 | 1 | 60 | 150 | Fe3+_ion
2 | 0.0316296 | 0.4661321 | 0.0883844 | 10 | 2.152042 | 1 | 60 | 150 | Fe3+_ion
2 | 0.0251206 | 0.4583732 | 0.1051665 | 10 | 2.152042 | 1 | 60 | 150 | Fe3+_ion
2 | 0.0199553 | 0.4468409 | 0.1178626 | 10 | 2.152042 | 1 | 60 | 150 | Fe3+_ion
2 | 0.0158522 | 0.4328994 | 0.12706 | 10 | 2.152042 | 1 | 60 | 150 | Fe3+_ion
2 | 0.0125907 | 0.4177576 | 0.1334257 | 10 | 2.152042 | 1 | 60 | 150 | Fe3+_ion
2 | 0.0100011 | 0.4015205 | 0.1371421 | 10 | 2.152042 | 1 | 60 | 150 | Fe3+_ion
4 | 20015.62 | 0.0481608 | -0.0048451 | 10 | 2.196003 | 1 | 60 | 150 | Fe3+_ion
4 | 15890.62 | 0.0491233 | -0.0058463 | 10 | 2.196003 | 1 | 60 | 150 | Fe3+_ion
4 | 12609.38 | 0.0501563 | -0.0066626 | 10 | 2.196003 | 1 | 60 | 150 | Fe3+_ion
4 | 10078.13 | 0.0512336 | -0.0073416 | 10 | 2.196003 | 1 | 60 | 150 | Fe3+_ion
4 | 8015.625 | 0.052376 | -0.0078929 | 10 | 2.196003 | 1 | 60 | 150 | Fe3+_ion
4 | 6328.125 | 0.0536174 | -0.0084054 | 10 | 2.196003 | 1 | 60 | 150 | Fe3+_ion
4 | 5015.625 | 0.0548635 | -0.0087998 | 10 | 2.196003 | 1 | 60 | 150 | Fe3+_ion
4 | 3984.375 | 0.0561212 | -0.0091131 | 10 | 2.196003 | 1 | 60 | 150 | Fe3+_ion
4 | 3170.956 | 0.0573762 | -0.0093612 | 10 | 2.196003 | 1 | 60 | 150 | Fe3+_ion
4 | 2527.573 | 0.0586615 | -0.0095739 | 10 | 2.196003 | 1 | 60 | 150 | Fe3+_ion
4 | 1976.103 | 0.0600611 | -0.0097922 | 10 | 2.196003 | 1 | 60 | 150 | Fe3+_ion
4 | 1577.524 | 0.0613654 | -0.0099353 | 10 | 2.196003 | 1 | 60 | 150 | Fe3+_ion
4 | 1265.625 | 0.0626361 | -0.0100293 | 10 | 2.196003 | 1 | 60 | 150 | Fe3+_ion
4 | 998.264 | 0.0640073 | -0.010171 | 10 | 2.196003 | 1 | 60 | 150 | Fe3+_ion
4 | 796.875 | 0.0653153 | -0.0102868 | 10 | 2.196003 | 1 | 60 | 150 | Fe3+_ion
4 | 627.7902 | 0.0667136 | -0.0104347 | 10 | 2.196003 | 1 | 60 | 150 | Fe3+_ion
4 | 505.5147 | 0.0679368 | -0.0105436 | 10 | 2.196003 | 1 | 60 | 150 | Fe3+_ion
4 | 397.9953 | 0.0693159 | -0.0107177 | 10 | 2.196003 | 1 | 60 | 150 | Fe3+_ion
4 | 315.5048 | 0.0706543 | -0.0109489 | 10 | 2.196003 | 1 | 60 | 150 | Fe3+_ion
4 | 252.4038 | 0.0719615 | -0.011217 | 10 | 2.196003 | 1 | 60 | 150 | Fe3+_ion
4 | 198.6229 | 0.0734126 | -0.0115758 | 10 | 2.196003 | 1 | 60 | 150 | Fe3+_ion
4 | 158.3615 | 0.0748239 | -0.0119885 | 10 | 2.196003 | 1 | 60 | 150 | Fe3+_ion
4 | 125.558 | 0.076356 | -0.0124775 | 10 | 2.196003 | 1 | 60 | 150 | Fe3+_ion
4 | 100.4464 | 0.0779027 | -0.012978 | 10 | 2.196003 | 1 | 60 | 150 | Fe3+_ion
4 | 79.00281 | 0.0796622 | -0.013578 | 10 | 2.196003 | 1 | 60 | 150 | Fe3+_ion
4 | 63.3446 | 0.0813964 | -0.0141405 | 10 | 2.196003 | 1 | 60 | 150 | Fe3+_ion
4 | 50.22321 | 0.0833478 | -0.0147215 | 10 | 2.196003 | 1 | 60 | 150 | Fe3+_ion
4 | 38.42213 | 0.0856527 | -0.0154134 | 10 | 2.196003 | 1 | 60 | 150 | Fe3+_ion
4 | 31.25 | 0.08752 | -0.0159238 | 10 | 2.196003 | 1 | 60 | 150 | Fe3+_ion
4 | 24.93351 | 0.0895002 | -0.0164477 | 10 | 2.196003 | 1 | 60 | 150 | Fe3+_ion
4 | 19.86229 | 0.0916222 | -0.0167504 | 10 | 2.196003 | 1 | 60 | 150 | Fe3+_ion
4 | 15.625 | 0.0940656 | -0.0175616 | 10 | 2.196003 | 1 | 60 | 150 | Fe3+_ion
4 | 12.40079 | 0.0961111 | -0.0182721 | 10 | 2.196003 | 1 | 60 | 150 | Fe3+_ion
4 | 9.93114 | 0.0982624 | -0.0190507 | 10 | 2.196003 | 1 | 60 | 150 | Fe3+_ion
4 | 7.944915 | 0.1004431 | -0.0199533 | 10 | 2.196003 | 1 | 60 | 150 | Fe3+_ion
4 | 6.317385 | 0.1029416 | -0.0210374 | 10 | 2.196003 | 1 | 60 | 150 | Fe3+_ion
4 | 5.008013 | 0.1055921 | -0.0222026 | 10 | 2.196003 | 1 | 60 | 150 | Fe3+_ion
4 | 3.945707 | 0.1086432 | -0.0235338 | 10 | 2.196003 | 1 | 60 | 150 | Fe3+_ion
4 | 3.158693 | 0.111518 | -0.0250144 | 10 | 2.196003 | 1 | 60 | 150 | Fe3+_ion
4 | 2.504006 | 0.1149142 | -0.0262991 | 10 | 2.196003 | 1 | 60 | 150 | Fe3+_ion
4 | 1.998082 | 0.1181692 | -0.0280974 | 10 | 2.196003 | 1 | 60 | 150 | Fe3+_ion
4 | 1.584686 | 0.1224143 | -0.0304038 | 10 | 2.196003 | 1 | 60 | 150 | Fe3+_ion
4 | 1.266892 | 0.1271201 | -0.0327278 | 10 | 2.196003 | 1 | 60 | 150 | Fe3+_ion
4 | 0.999041 | 0.1325084 | -0.0353709 | 10 | 2.196003 | 1 | 60 | 150 | Fe3+_ion
4 | 0.7923428 | 0.1384399 | -0.0381975 | 10 | 2.196003 | 1 | 60 | 150 | Fe3+_ion
4 | 0.6334459 | 0.1450927 | -0.0414663 | 10 | 2.196003 | 1 | 60 | 150 | Fe3+_ion
4 | 0.5040323 | 0.1531996 | -0.0450752 | 10 | 2.196003 | 1 | 60 | 150 | Fe3+_ion
4 | 0.400641 | 0.1629219 | -0.049381 | 10 | 2.196003 | 1 | 60 | 150 | Fe3+_ion
4 | 0.316723 | 0.1748822 | -0.0544825 | 10 | 2.196003 | 1 | 60 | 150 | Fe3+_ion
4 | 0.2520161 | 0.1901885 | -0.06025 | 10 | 2.196003 | 1 | 60 | 150 | Fe3+_ion
4 | 0.2003205 | 0.2097793 | -0.0670009 | 10 | 2.196003 | 1 | 60 | 150 | Fe3+_ion
4 | 0.1588983 | 0.2356625 | -0.0736284 | 10 | 2.196003 | 1 | 60 | 150 | Fe3+_ion
4 | 0.1260081 | 0.2683362 | -0.0771199 | 10 | 2.196003 | 1 | 60 | 150 | Fe3+_ion
4 | 0.1001603 | 0.3057733 | -0.0731689 | 10 | 2.196003 | 1 | 60 | 150 | Fe3+_ion
4 | 0.0794492 | 0.3456792 | -0.0592686 | 10 | 2.196003 | 1 | 60 | 150 | Fe3+_ion
4 | 0.0631739 | 0.3808029 | -0.0376098 | 10 | 2.196003 | 1 | 60 | 150 | Fe3+_ion
4 | 0.0501337 | 0.4098283 | -0.0127438 | 10 | 2.196003 | 1 | 60 | 150 | Fe3+_ion
4 | 0.0398258 | 0.429643 | 0.0151931 | 10 | 2.196003 | 1 | 60 | 150 | Fe3+_ion
4 | 0.0316296 | 0.4401675 | 0.0474492 | 10 | 2.196003 | 1 | 60 | 150 | Fe3+_ion
4 | 0.0251206 | 0.441855 | 0.078699 | 10 | 2.196003 | 1 | 60 | 150 | Fe3+_ion
4 | 0.0199553 | 0.4366689 | 0.1009198 | 10 | 2.196003 | 1 | 60 | 150 | Fe3+_ion
4 | 0.0158522 | 0.4279508 | 0.1155915 | 10 | 2.196003 | 1 | 60 | 150 | Fe3+_ion
4 | 0.0125907 | 0.4177786 | 0.1256693 | 10 | 2.196003 | 1 | 60 | 150 | Fe3+_ion
4 | 0.0100011 | 0.4064776 | 0.1321248 | 10 | 2.196003 | 1 | 60 | 150 | Fe3+_ion
6 | 20015.62 | 0.0472759 | -0.0044479 | 10 | 2.246725 | 1 | 60 | 150 | Fe3+_ion
6 | 15890.62 | 0.0482199 | -0.0054941 | 10 | 2.246725 | 1 | 60 | 150 | Fe3+_ion
6 | 12609.38 | 0.0492854 | -0.006334 | 10 | 2.246725 | 1 | 60 | 150 | Fe3+_ion
6 | 10078.13 | 0.0503772 | -0.0069881 | 10 | 2.246725 | 1 | 60 | 150 | Fe3+_ion
6 | 8015.625 | 0.0515293 | -0.0075207 | 10 | 2.246725 | 1 | 60 | 150 | Fe3+_ion
6 | 6328.125 | 0.05274 | -0.0079473 | 10 | 2.246725 | 1 | 60 | 150 | Fe3+_ion
6 | 5015.625 | 0.0539541 | -0.0082394 | 10 | 2.246725 | 1 | 60 | 150 | Fe3+_ion
6 | 3984.375 | 0.055176 | -0.0084637 | 10 | 2.246725 | 1 | 60 | 150 | Fe3+_ion
6 | 3170.956 | 0.0563663 | -0.0086413 | 10 | 2.246725 | 1 | 60 | 150 | Fe3+_ion
6 | 2527.573 | 0.057572 | -0.0087562 | 10 | 2.246725 | 1 | 60 | 150 | Fe3+_ion
6 | 1976.103 | 0.0588592 | -0.0088295 | 10 | 2.246725 | 1 | 60 | 150 | Fe3+_ion
6 | 1577.524 | 0.0600036 | -0.0088622 | 10 | 2.246725 | 1 | 60 | 150 | Fe3+_ion
6 | 1265.625 | 0.0610871 | -0.0088671 | 10 | 2.246725 | 1 | 60 | 150 | Fe3+_ion
6 | 998.264 | 0.0622604 | -0.0088993 | 10 | 2.246725 | 1 | 60 | 150 | Fe3+_ion
6 | 796.875 | 0.0633895 | -0.0089139 | 10 | 2.246725 | 1 | 60 | 150 | Fe3+_ion
6 | 627.7902 | 0.0645561 | -0.0089544 | 10 | 2.246725 | 1 | 60 | 150 | Fe3+_ion
6 | 505.5147 | 0.0656028 | -0.0090025 | 10 | 2.246725 | 1 | 60 | 150 | Fe3+_ion
6 | 397.9953 | 0.0667539 | -0.0091043 | 10 | 2.246725 | 1 | 60 | 150 | Fe3+_ion
6 | 315.5048 | 0.0678779 | -0.0092544 | 10 | 2.246725 | 1 | 60 | 150 | Fe3+_ion
6 | 252.4038 | 0.0689583 | -0.0094428 | 10 | 2.246725 | 1 | 60 | 150 | Fe3+_ion
6 | 198.6229 | 0.0701693 | -0.0097238 | 10 | 2.246725 | 1 | 60 | 150 | Fe3+_ion
6 | 158.3615 | 0.0713438 | -0.0100403 | 10 | 2.246725 | 1 | 60 | 150 | Fe3+_ion
6 | 125.558 | 0.0726279 | -0.0104344 | 10 | 2.246725 | 1 | 60 | 150 | Fe3+_ion
6 | 100.4464 | 0.0739411 | -0.0108628 | 10 | 2.246725 | 1 | 60 | 150 | Fe3+_ion
6 | 79.00281 | 0.075432 | -0.0113159 | 10 | 2.246725 | 1 | 60 | 150 | Fe3+_ion
6 | 63.3446 | 0.0769326 | -0.0117821 | 10 | 2.246725 | 1 | 60 | 150 | Fe3+_ion
6 | 50.22321 | 0.0785747 | -0.0122088 | 10 | 2.246725 | 1 | 60 | 150 | Fe3+_ion
6 | 38.42213 | 0.0805656 | -0.0127299 | 10 | 2.246725 | 1 | 60 | 150 | Fe3+_ion
6 | 31.25 | 0.0821187 | -0.0131037 | 10 | 2.246725 | 1 | 60 | 150 | Fe3+_ion
6 | 24.93351 | 0.0838536 | -0.0135103 | 10 | 2.246725 | 1 | 60 | 150 | Fe3+_ion
6 | 19.86229 | 0.0856395 | -0.0137125 | 10 | 2.246725 | 1 | 60 | 150 | Fe3+_ion
6 | 15.625 | 0.0876667 | -0.014259 | 10 | 2.246725 | 1 | 60 | 150 | Fe3+_ion
6 | 12.40079 | 0.0894794 | -0.0147854 | 10 | 2.246725 | 1 | 60 | 150 | Fe3+_ion
6 | 9.93114 | 0.0912061 | -0.0154323 | 10 | 2.246725 | 1 | 60 | 150 | Fe3+_ion
6 | 7.944915 | 0.0930365 | -0.0160769 | 10 | 2.246725 | 1 | 60 | 150 | Fe3+_ion
6 | 6.317385 | 0.0950594 | -0.0169858 | 10 | 2.246725 | 1 | 60 | 150 | Fe3+_ion
6 | 5.008013 | 0.0972387 | -0.0178791 | 10 | 2.246725 | 1 | 60 | 150 | Fe3+_ion
6 | 3.945707 | 0.0996422 | -0.0189644 | 10 | 2.246725 | 1 | 60 | 150 | Fe3+_ion
6 | 3.158693 | 0.1020706 | -0.0201354 | 10 | 2.246725 | 1 | 60 | 150 | Fe3+_ion
6 | 2.504006 | 0.1047554 | -0.0212929 | 10 | 2.246725 | 1 | 60 | 150 | Fe3+_ion
6 | 1.998082 | 0.1075567 | -0.0226625 | 10 | 2.246725 | 1 | 60 | 150 | Fe3+_ion
6 | 1.584686 | 0.1108784 | -0.0244885 | 10 | 2.246725 | 1 | 60 | 150 | Fe3+_ion
6 | 1.266892 | 0.1144837 | -0.0263276 | 10 | 2.246725 | 1 | 60 | 150 | Fe3+_ion
6 | 0.999041 | 0.1186105 | -0.0284746 | 10 | 2.246725 | 1 | 60 | 150 | Fe3+_ion
6 | 0.7923428 | 0.1231965 | -0.0308231 | 10 | 2.246725 | 1 | 60 | 150 | Fe3+_ion
6 | 0.6334459 | 0.1283076 | -0.0333334 | 10 | 2.246725 | 1 | 60 | 150 | Fe3+_ion
6 | 0.5040323 | 0.1343504 | -0.0361446 | 10 | 2.246725 | 1 | 60 | 150 | Fe3+_ion
6 | 0.400641 | 0.1413856 | -0.0394393 | 10 | 2.246725 | 1 | 60 | 150 | Fe3+_ion
6 | 0.316723 | 0.1500857 | -0.0432999 | 10 | 2.246725 | 1 | 60 | 150 | Fe3+_ion
6 | 0.2520161 | 0.1604728 | -0.0475976 | 10 | 2.246725 | 1 | 60 | 150 | Fe3+_ion
6 | 0.2003205 | 0.1737791 | -0.0526473 | 10 | 2.246725 | 1 | 60 | 150 | Fe3+_ion
6 | 0.1588983 | 0.1911713 | -0.0584138 | 10 | 2.246725 | 1 | 60 | 150 | Fe3+_ion
6 | 0.1260081 | 0.2135305 | -0.0638762 | 10 | 2.246725 | 1 | 60 | 150 | Fe3+_ion
6 | 0.1001603 | 0.2419057 | -0.0677372 | 10 | 2.246725 | 1 | 60 | 150 | Fe3+_ion
6 | 0.0794492 | 0.275448 | -0.0658493 | 10 | 2.246725 | 1 | 60 | 150 | Fe3+_ion
6 | 0.0631739 | 0.3102085 | -0.0551519 | 10 | 2.246725 | 1 | 60 | 150 | Fe3+_ion
6 | 0.0501337 | 0.3452153 | -0.0376904 | 10 | 2.246725 | 1 | 60 | 150 | Fe3+_ion
6 | 0.0398258 | 0.3763038 | -0.0166449 | 10 | 2.246725 | 1 | 60 | 150 | Fe3+_ion
6 | 0.0316296 | 0.3974113 | 0.0059224 | 10 | 2.246725 | 1 | 60 | 150 | Fe3+_ion
6 | 0.0251206 | 0.4075196 | 0.0317135 | 10 | 2.246725 | 1 | 60 | 150 | Fe3+_ion
6 | 0.0199553 | 0.4105321 | 0.0607994 | 10 | 2.246725 | 1 | 60 | 150 | Fe3+_ion
6 | 0.0158522 | 0.4074169 | 0.0864582 | 10 | 2.246725 | 1 | 60 | 150 | Fe3+_ion
6 | 0.0125907 | 0.400929 | 0.1037623 | 10 | 2.246725 | 1 | 60 | 150 | Fe3+_ion
6 | 0.0100011 | 0.3932329 | 0.1144258 | 10 | 2.246725 | 1 | 60 | 150 | Fe3+_ion