## Sheet1
Time(h) | Freq | Zreal | Zimag | ppm | mean_voltage | current | temperature | flow | Label
0 | 20015.62 | 0.050192 | -0.001353 | 10 | 2.286015 | 1 | 60 | 150 | Ca2+_ion
0 | 15890.62 | 0.0508231 | -0.0031644 | 10 | 2.286015 | 1 | 60 | 150 | Ca2+_ion
0 | 12609.38 | 0.0516131 | -0.0048575 | 10 | 2.286015 | 1 | 60 | 150 | Ca2+_ion
0 | 10078.13 | 0.0525089 | -0.0064248 | 10 | 2.286015 | 1 | 60 | 150 | Ca2+_ion
0 | 8015.625 | 0.0536038 | -0.0079272 | 10 | 2.286015 | 1 | 60 | 150 | Ca2+_ion
0 | 6328.125 | 0.0549081 | -0.0094419 | 10 | 2.286015 | 1 | 60 | 150 | Ca2+_ion
0 | 5015.625 | 0.0564521 | -0.0109173 | 10 | 2.286015 | 1 | 60 | 150 | Ca2+_ion
0 | 3984.375 | 0.0581523 | -0.0123574 | 10 | 2.286015 | 1 | 60 | 150 | Ca2+_ion
0 | 3170.956 | 0.0600975 | -0.0137596 | 10 | 2.286015 | 1 | 60 | 150 | Ca2+_ion
0 | 2527.573 | 0.0622561 | -0.0151677 | 10 | 2.286015 | 1 | 60 | 150 | Ca2+_ion
0 | 1976.103 | 0.0648748 | -0.0165788 | 10 | 2.286015 | 1 | 60 | 150 | Ca2+_ion
0 | 1577.524 | 0.0675331 | -0.0177346 | 10 | 2.286015 | 1 | 60 | 150 | Ca2+_ion
0 | 1265.625 | 0.0703676 | -0.0188708 | 10 | 2.286015 | 1 | 60 | 150 | Ca2+_ion
0 | 998.264 | 0.073631 | -0.0198257 | 10 | 2.286015 | 1 | 60 | 150 | Ca2+_ion
0 | 796.875 | 0.0769138 | -0.0205756 | 10 | 2.286015 | 1 | 60 | 150 | Ca2+_ion
0 | 627.7902 | 0.0805893 | -0.0212153 | 10 | 2.286015 | 1 | 60 | 150 | Ca2+_ion
0 | 505.5147 | 0.0840508 | -0.0216516 | 10 | 2.286015 | 1 | 60 | 150 | Ca2+_ion
0 | 397.9953 | 0.0879781 | -0.0219613 | 10 | 2.286015 | 1 | 60 | 150 | Ca2+_ion
0 | 315.5048 | 0.0916912 | -0.0219698 | 10 | 2.286015 | 1 | 60 | 150 | Ca2+_ion
0 | 252.4038 | 0.0953952 | -0.0219967 | 10 | 2.286015 | 1 | 60 | 150 | Ca2+_ion
0 | 198.6229 | 0.0990758 | -0.0216939 | 10 | 2.286015 | 1 | 60 | 150 | Ca2+_ion
0 | 158.3615 | 0.1026699 | -0.0215387 | 10 | 2.286015 | 1 | 60 | 150 | Ca2+_ion
0 | 125.558 | 0.1061277 | -0.0213083 | 10 | 2.286015 | 1 | 60 | 150 | Ca2+_ion
0 | 100.4464 | 0.1093507 | -0.0211254 | 10 | 2.286015 | 1 | 60 | 150 | Ca2+_ion
0 | 79.00281 | 0.1125592 | -0.0209497 | 10 | 2.286015 | 1 | 60 | 150 | Ca2+_ion
0 | 63.3446 | 0.1158923 | -0.0211773 | 10 | 2.286015 | 1 | 60 | 150 | Ca2+_ion
0 | 50.22321 | 0.1189219 | -0.0214497 | 10 | 2.286015 | 1 | 60 | 150 | Ca2+_ion
0 | 38.42213 | 0.1212413 | -0.0217285 | 10 | 2.286015 | 1 | 60 | 150 | Ca2+_ion
0 | 31.25 | 0.1236918 | -0.0225884 | 10 | 2.286015 | 1 | 60 | 150 | Ca2+_ion
0 | 24.93351 | 0.1255069 | -0.0235712 | 10 | 2.286015 | 1 | 60 | 150 | Ca2+_ion
0 | 19.86229 | 0.1307604 | -0.0252738 | 10 | 2.286015 | 1 | 60 | 150 | Ca2+_ion
0 | 15.625 | 0.1362894 | -0.0280514 | 10 | 2.286015 | 1 | 60 | 150 | Ca2+_ion
0 | 12.40079 | 0.1423064 | -0.0313634 | 10 | 2.286015 | 1 | 60 | 150 | Ca2+_ion
0 | 9.93114 | 0.1492715 | -0.0356635 | 10 | 2.286015 | 1 | 60 | 150 | Ca2+_ion
0 | 7.944915 | 0.1560939 | -0.0404007 | 10 | 2.286015 | 1 | 60 | 150 | Ca2+_ion
0 | 6.317385 | 0.1638036 | -0.0466142 | 10 | 2.286015 | 1 | 60 | 150 | Ca2+_ion
0 | 5.008013 | 0.1708706 | -0.0528388 | 10 | 2.286015 | 1 | 60 | 150 | Ca2+_ion
0 | 3.945707 | 0.1769229 | -0.0593858 | 10 | 2.286015 | 1 | 60 | 150 | Ca2+_ion
0 | 3.158693 | 0.1824298 | -0.0658511 | 10 | 2.286015 | 1 | 60 | 150 | Ca2+_ion
0 | 2.504006 | 0.1871176 | -0.0714102 | 10 | 2.286015 | 1 | 60 | 150 | Ca2+_ion
0 | 1.998082 | 0.1918522 | -0.0793888 | 10 | 2.286015 | 1 | 60 | 150 | Ca2+_ion
0 | 1.584686 | 0.2011068 | -0.0880616 | 10 | 2.286015 | 1 | 60 | 150 | Ca2+_ion
0 | 1.266892 | 0.2116006 | -0.0970647 | 10 | 2.286015 | 1 | 60 | 150 | Ca2+_ion
0 | 0.999041 | 0.2249207 | -0.1055308 | 10 | 2.286015 | 1 | 60 | 150 | Ca2+_ion
0 | 0.7923428 | 0.2404101 | -0.1135244 | 10 | 2.286015 | 1 | 60 | 150 | Ca2+_ion
0 | 0.6334459 | 0.2589933 | -0.1204875 | 10 | 2.286015 | 1 | 60 | 150 | Ca2+_ion
0 | 0.5040323 | 0.2807426 | -0.1254804 | 10 | 2.286015 | 1 | 60 | 150 | Ca2+_ion
0 | 0.400641 | 0.3045669 | -0.1277709 | 10 | 2.286015 | 1 | 60 | 150 | Ca2+_ion
0 | 0.316723 | 0.3303311 | -0.1266613 | 10 | 2.286015 | 1 | 60 | 150 | Ca2+_ion
0 | 0.2520161 | 0.3558013 | -0.122119 | 10 | 2.286015 | 1 | 60 | 150 | Ca2+_ion
0 | 0.2003205 | 0.3801553 | -0.1131665 | 10 | 2.286015 | 1 | 60 | 150 | Ca2+_ion
0 | 0.1588983 | 0.402141 | -0.1005435 | 10 | 2.286015 | 1 | 60 | 150 | Ca2+_ion
0 | 0.1260081 | 0.4201185 | -0.085507 | 10 | 2.286015 | 1 | 60 | 150 | Ca2+_ion
0 | 0.1001603 | 0.4335278 | -0.0695857 | 10 | 2.286015 | 1 | 60 | 150 | Ca2+_ion
0 | 0.0794492 | 0.4434671 | -0.0529623 | 10 | 2.286015 | 1 | 60 | 150 | Ca2+_ion
0 | 0.0631739 | 0.4514207 | -0.0362078 | 10 | 2.286015 | 1 | 60 | 150 | Ca2+_ion
0 | 0.0501337 | 0.4563455 | -0.0203304 | 10 | 2.286015 | 1 | 60 | 150 | Ca2+_ion
0 | 0.0398258 | 0.4589783 | -0.0060715 | 10 | 2.286015 | 1 | 60 | 150 | Ca2+_ion
0 | 0.0316296 | 0.4598241 | 0.0069412 | 10 | 2.286015 | 1 | 60 | 150 | Ca2+_ion
0 | 0.0251206 | 0.4593518 | 0.0185564 | 10 | 2.286015 | 1 | 60 | 150 | Ca2+_ion
0 | 0.0199553 | 0.4571245 | 0.0295881 | 10 | 2.286015 | 1 | 60 | 150 | Ca2+_ion
0 | 0.0158522 | 0.4536626 | 0.0403289 | 10 | 2.286015 | 1 | 60 | 150 | Ca2+_ion
0 | 0.0125907 | 0.4490374 | 0.0509953 | 10 | 2.286015 | 1 | 60 | 150 | Ca2+_ion
0 | 0.0100011 | 0.4420024 | 0.0621004 | 10 | 2.286015 | 1 | 60 | 150 | Ca2+_ion
2 | 20015.62 | 0.0496882 | -0.000628 | 10 | 2.285533 | 1 | 60 | 150 | Ca2+_ion
2 | 15890.62 | 0.0501737 | -0.0024532 | 10 | 2.285533 | 1 | 60 | 150 | Ca2+_ion
2 | 12609.38 | 0.0508093 | -0.0041979 | 10 | 2.285533 | 1 | 60 | 150 | Ca2+_ion
2 | 10078.13 | 0.0515479 | -0.005827 | 10 | 2.285533 | 1 | 60 | 150 | Ca2+_ion
2 | 8015.625 | 0.052454 | -0.00748 | 10 | 2.285533 | 1 | 60 | 150 | Ca2+_ion
2 | 6328.125 | 0.0535436 | -0.0092096 | 10 | 2.285533 | 1 | 60 | 150 | Ca2+_ion
2 | 5015.625 | 0.054852 | -0.0109696 | 10 | 2.285533 | 1 | 60 | 150 | Ca2+_ion
2 | 3984.375 | 0.0563431 | -0.0127403 | 10 | 2.285533 | 1 | 60 | 150 | Ca2+_ion
2 | 3170.956 | 0.0580854 | -0.0145643 | 10 | 2.285533 | 1 | 60 | 150 | Ca2+_ion
2 | 2527.573 | 0.0600627 | -0.0165012 | 10 | 2.285533 | 1 | 60 | 150 | Ca2+_ion
2 | 1976.103 | 0.0625868 | -0.0187096 | 10 | 2.285533 | 1 | 60 | 150 | Ca2+_ion
2 | 1577.524 | 0.0652424 | -0.0208168 | 10 | 2.285533 | 1 | 60 | 150 | Ca2+_ion
2 | 1265.625 | 0.068185 | -0.0228516 | 10 | 2.285533 | 1 | 60 | 150 | Ca2+_ion
2 | 998.264 | 0.0718227 | -0.0251112 | 10 | 2.285533 | 1 | 60 | 150 | Ca2+_ion
2 | 796.875 | 0.0757136 | -0.0273774 | 10 | 2.285533 | 1 | 60 | 150 | Ca2+_ion
2 | 627.7902 | 0.0802905 | -0.0297484 | 10 | 2.285533 | 1 | 60 | 150 | Ca2+_ion
2 | 505.5147 | 0.0850001 | -0.0319421 | 10 | 2.285533 | 1 | 60 | 150 | Ca2+_ion
2 | 397.9953 | 0.0907264 | -0.0344022 | 10 | 2.285533 | 1 | 60 | 150 | Ca2+_ion
2 | 315.5048 | 0.096868 | -0.0368156 | 10 | 2.285533 | 1 | 60 | 150 | Ca2+_ion
2 | 252.4038 | 0.1033772 | -0.0391917 | 10 | 2.285533 | 1 | 60 | 150 | Ca2+_ion
2 | 198.6229 | 0.1109553 | -0.0415239 | 10 | 2.285533 | 1 | 60 | 150 | Ca2+_ion
2 | 158.3615 | 0.1187484 | -0.043828 | 10 | 2.285533 | 1 | 60 | 150 | Ca2+_ion
2 | 125.558 | 0.127157 | -0.0457736 | 10 | 2.285533 | 1 | 60 | 150 | Ca2+_ion
2 | 100.4464 | 0.135953 | -0.0475982 | 10 | 2.285533 | 1 | 60 | 150 | Ca2+_ion
2 | 79.00281 | 0.145632 | -0.0492601 | 10 | 2.285533 | 1 | 60 | 150 | Ca2+_ion
2 | 63.3446 | 0.1554074 | -0.0510187 | 10 | 2.285533 | 1 | 60 | 150 | Ca2+_ion
2 | 50.22321 | 0.1678104 | -0.0544605 | 10 | 2.285533 | 1 | 60 | 150 | Ca2+_ion
2 | 38.42213 | 0.1775404 | -0.0522927 | 10 | 2.285533 | 1 | 60 | 150 | Ca2+_ion
2 | 31.25 | 0.1882976 | -0.0540031 | 10 | 2.285533 | 1 | 60 | 150 | Ca2+_ion
2 | 24.93351 | 0.1981613 | -0.0533915 | 10 | 2.285533 | 1 | 60 | 150 | Ca2+_ion
2 | 19.86229 | 0.2028927 | -0.0467477 | 10 | 2.285533 | 1 | 60 | 150 | Ca2+_ion
2 | 15.625 | 0.2114478 | -0.0440763 | 10 | 2.285533 | 1 | 60 | 150 | Ca2+_ion
2 | 12.40079 | 0.2190469 | -0.0420152 | 10 | 2.285533 | 1 | 60 | 150 | Ca2+_ion
2 | 9.93114 | 0.2281535 | -0.0420034 | 10 | 2.285533 | 1 | 60 | 150 | Ca2+_ion
2 | 7.944915 | 0.2370216 | -0.0421098 | 10 | 2.285533 | 1 | 60 | 150 | Ca2+_ion
2 | 6.317385 | 0.2468148 | -0.0436844 | 10 | 2.285533 | 1 | 60 | 150 | Ca2+_ion
2 | 5.008013 | 0.2545457 | -0.044036 | 10 | 2.285533 | 1 | 60 | 150 | Ca2+_ion
2 | 3.945707 | 0.2605752 | -0.0440304 | 10 | 2.285533 | 1 | 60 | 150 | Ca2+_ion
2 | 3.158693 | 0.2656541 | -0.0444901 | 10 | 2.285533 | 1 | 60 | 150 | Ca2+_ion
2 | 2.504006 | 0.2704172 | -0.0452951 | 10 | 2.285533 | 1 | 60 | 150 | Ca2+_ion
2 | 1.998082 | 0.2724954 | -0.0483158 | 10 | 2.285533 | 1 | 60 | 150 | Ca2+_ion
2 | 1.584686 | 0.2783674 | -0.0528514 | 10 | 2.285533 | 1 | 60 | 150 | Ca2+_ion
2 | 1.266892 | 0.2841116 | -0.0590028 | 10 | 2.285533 | 1 | 60 | 150 | Ca2+_ion
2 | 0.999041 | 0.2887974 | -0.0659457 | 10 | 2.285533 | 1 | 60 | 150 | Ca2+_ion
2 | 0.7923428 | 0.2939702 | -0.0745744 | 10 | 2.285533 | 1 | 60 | 150 | Ca2+_ion
2 | 0.6334459 | 0.3014169 | -0.0824311 | 10 | 2.285533 | 1 | 60 | 150 | Ca2+_ion
2 | 0.5040323 | 0.31127 | -0.0898652 | 10 | 2.285533 | 1 | 60 | 150 | Ca2+_ion
2 | 0.400641 | 0.3241811 | -0.0953256 | 10 | 2.285533 | 1 | 60 | 150 | Ca2+_ion
2 | 0.316723 | 0.3388464 | -0.0980159 | 10 | 2.285533 | 1 | 60 | 150 | Ca2+_ion
2 | 0.2520161 | 0.3530089 | -0.0984119 | 10 | 2.285533 | 1 | 60 | 150 | Ca2+_ion
2 | 0.2003205 | 0.3666521 | -0.0949657 | 10 | 2.285533 | 1 | 60 | 150 | Ca2+_ion
2 | 0.1588983 | 0.3812236 | -0.0867937 | 10 | 2.285533 | 1 | 60 | 150 | Ca2+_ion
2 | 0.1260081 | 0.3957185 | -0.0747677 | 10 | 2.285533 | 1 | 60 | 150 | Ca2+_ion
2 | 0.1001603 | 0.4076183 | -0.0604905 | 10 | 2.285533 | 1 | 60 | 150 | Ca2+_ion
2 | 0.0794492 | 0.4166061 | -0.0450893 | 10 | 2.285533 | 1 | 60 | 150 | Ca2+_ion
2 | 0.0631739 | 0.4245965 | -0.0299316 | 10 | 2.285533 | 1 | 60 | 150 | Ca2+_ion
2 | 0.0501337 | 0.4297718 | -0.0155332 | 10 | 2.285533 | 1 | 60 | 150 | Ca2+_ion
2 | 0.0398258 | 0.4331807 | -0.0024782 | 10 | 2.285533 | 1 | 60 | 150 | Ca2+_ion
2 | 0.0316296 | 0.4345201 | 0.0090478 | 10 | 2.285533 | 1 | 60 | 150 | Ca2+_ion
2 | 0.0251206 | 0.4344501 | 0.0195344 | 10 | 2.285533 | 1 | 60 | 150 | Ca2+_ion
2 | 0.0199553 | 0.4332081 | 0.0291389 | 10 | 2.285533 | 1 | 60 | 150 | Ca2+_ion
2 | 0.0158522 | 0.4302292 | 0.0386419 | 10 | 2.285533 | 1 | 60 | 150 | Ca2+_ion
2 | 0.0125907 | 0.4258735 | 0.0484341 | 10 | 2.285533 | 1 | 60 | 150 | Ca2+_ion
2 | 0.0100011 | 0.4199654 | 0.0583347 | 10 | 2.285533 | 1 | 60 | 150 | Ca2+_ion
4 | 20015.62 | 0.0494646 | -4.52172e-06 | 10 | 2.285466 | 1 | 60 | 150 | Ca2+_ion
4 | 15890.62 | 0.0498738 | -0.0017896 | 10 | 2.285466 | 1 | 60 | 150 | Ca2+_ion
4 | 12609.38 | 0.0504032 | -0.0034847 | 10 | 2.285466 | 1 | 60 | 150 | Ca2+_ion
4 | 10078.13 | 0.0510271 | -0.0050878 | 10 | 2.285466 | 1 | 60 | 150 | Ca2+_ion
4 | 8015.625 | 0.0518015 | -0.0067134 | 10 | 2.285466 | 1 | 60 | 150 | Ca2+_ion
4 | 6328.125 | 0.0527477 | -0.0084297 | 10 | 2.285466 | 1 | 60 | 150 | Ca2+_ion
4 | 5015.625 | 0.0538641 | -0.0102036 | 10 | 2.285466 | 1 | 60 | 150 | Ca2+_ion
4 | 3984.375 | 0.0551412 | -0.0120684 | 10 | 2.285466 | 1 | 60 | 150 | Ca2+_ion
4 | 3170.956 | 0.0566304 | -0.0140491 | 10 | 2.285466 | 1 | 60 | 150 | Ca2+_ion
4 | 2527.573 | 0.0583576 | -0.0161546 | 10 | 2.285466 | 1 | 60 | 150 | Ca2+_ion
4 | 1976.103 | 0.0605261 | -0.0186696 | 10 | 2.285466 | 1 | 60 | 150 | Ca2+_ion
4 | 1577.524 | 0.0628586 | -0.0211523 | 10 | 2.285466 | 1 | 60 | 150 | Ca2+_ion
4 | 1265.625 | 0.0654804 | -0.0237978 | 10 | 2.285466 | 1 | 60 | 150 | Ca2+_ion
4 | 998.264 | 0.068772 | -0.0269125 | 10 | 2.285466 | 1 | 60 | 150 | Ca2+_ion
4 | 796.875 | 0.0723375 | -0.0300784 | 10 | 2.285466 | 1 | 60 | 150 | Ca2+_ion
4 | 627.7902 | 0.0766913 | -0.0337518 | 10 | 2.285466 | 1 | 60 | 150 | Ca2+_ion
4 | 505.5147 | 0.0812461 | -0.0373407 | 10 | 2.285466 | 1 | 60 | 150 | Ca2+_ion
4 | 397.9953 | 0.0869393 | -0.0415635 | 10 | 2.285466 | 1 | 60 | 150 | Ca2+_ion
4 | 315.5048 | 0.0932384 | -0.0459468 | 10 | 2.285466 | 1 | 60 | 150 | Ca2+_ion
4 | 252.4038 | 0.1001083 | -0.0506011 | 10 | 2.285466 | 1 | 60 | 150 | Ca2+_ion
4 | 198.6229 | 0.1083911 | -0.0557258 | 10 | 2.285466 | 1 | 60 | 150 | Ca2+_ion
4 | 158.3615 | 0.1171415 | -0.0609994 | 10 | 2.285466 | 1 | 60 | 150 | Ca2+_ion
4 | 125.558 | 0.1270705 | -0.0662628 | 10 | 2.285466 | 1 | 60 | 150 | Ca2+_ion
4 | 100.4464 | 0.1376547 | -0.0716055 | 10 | 2.285466 | 1 | 60 | 150 | Ca2+_ion
4 | 79.00281 | 0.1501831 | -0.0770256 | 10 | 2.285466 | 1 | 60 | 150 | Ca2+_ion
4 | 63.3446 | 0.1624646 | -0.0812817 | 10 | 2.285466 | 1 | 60 | 150 | Ca2+_ion
4 | 50.22321 | 0.1770528 | -0.0872414 | 10 | 2.285466 | 1 | 60 | 150 | Ca2+_ion
4 | 38.42213 | 0.1938036 | -0.0890272 | 10 | 2.285466 | 1 | 60 | 150 | Ca2+_ion
4 | 31.25 | 0.2075139 | -0.0903471 | 10 | 2.285466 | 1 | 60 | 150 | Ca2+_ion
4 | 24.93351 | 0.2225141 | -0.0893253 | 10 | 2.285466 | 1 | 60 | 150 | Ca2+_ion
4 | 19.86229 | 0.233376 | -0.0785024 | 10 | 2.285466 | 1 | 60 | 150 | Ca2+_ion
4 | 15.625 | 0.2491622 | -0.0739904 | 10 | 2.285466 | 1 | 60 | 150 | Ca2+_ion
4 | 12.40079 | 0.2607477 | -0.0674141 | 10 | 2.285466 | 1 | 60 | 150 | Ca2+_ion
4 | 9.93114 | 0.2713216 | -0.0625134 | 10 | 2.285466 | 1 | 60 | 150 | Ca2+_ion
4 | 7.944915 | 0.2810995 | -0.0568858 | 10 | 2.285466 | 1 | 60 | 150 | Ca2+_ion
4 | 6.317385 | 0.2905809 | -0.0521994 | 10 | 2.285466 | 1 | 60 | 150 | Ca2+_ion
4 | 5.008013 | 0.2998049 | -0.0460161 | 10 | 2.285466 | 1 | 60 | 150 | Ca2+_ion
4 | 3.945707 | 0.3085603 | -0.039627 | 10 | 2.285466 | 1 | 60 | 150 | Ca2+_ion
4 | 3.158693 | 0.3171232 | -0.0344567 | 10 | 2.285466 | 1 | 60 | 150 | Ca2+_ion
4 | 2.504006 | 0.3262133 | -0.0292151 | 10 | 2.285466 | 1 | 60 | 150 | Ca2+_ion
4 | 1.998082 | 0.331841 | -0.0257312 | 10 | 2.285466 | 1 | 60 | 150 | Ca2+_ion
4 | 1.584686 | 0.3415838 | -0.0237072 | 10 | 2.285466 | 1 | 60 | 150 | Ca2+_ion
4 | 1.266892 | 0.3495296 | -0.0231626 | 10 | 2.285466 | 1 | 60 | 150 | Ca2+_ion
4 | 0.999041 | 0.3519701 | -0.0247527 | 10 | 2.285466 | 1 | 60 | 150 | Ca2+_ion
4 | 0.7923428 | 0.3528606 | -0.0305869 | 10 | 2.285466 | 1 | 60 | 150 | Ca2+_ion
4 | 0.6334459 | 0.3548099 | -0.0377862 | 10 | 2.285466 | 1 | 60 | 150 | Ca2+_ion
4 | 0.5040323 | 0.357382 | -0.0463951 | 10 | 2.285466 | 1 | 60 | 150 | Ca2+_ion
4 | 0.400641 | 0.3610984 | -0.0545471 | 10 | 2.285466 | 1 | 60 | 150 | Ca2+_ion
4 | 0.316723 | 0.3655629 | -0.0605894 | 10 | 2.285466 | 1 | 60 | 150 | Ca2+_ion
4 | 0.2520161 | 0.3695737 | -0.0640731 | 10 | 2.285466 | 1 | 60 | 150 | Ca2+_ion
4 | 0.2003205 | 0.373464 | -0.0647642 | 10 | 2.285466 | 1 | 60 | 150 | Ca2+_ion
4 | 0.1588983 | 0.3783644 | -0.0632016 | 10 | 2.285466 | 1 | 60 | 150 | Ca2+_ion
4 | 0.1260081 | 0.3854278 | -0.0580618 | 10 | 2.285466 | 1 | 60 | 150 | Ca2+_ion
4 | 0.1001603 | 0.3934061 | -0.0492974 | 10 | 2.285466 | 1 | 60 | 150 | Ca2+_ion
4 | 0.0794492 | 0.399931 | -0.0374793 | 10 | 2.285466 | 1 | 60 | 150 | Ca2+_ion
4 | 0.0631739 | 0.4053101 | -0.0240611 | 10 | 2.285466 | 1 | 60 | 150 | Ca2+_ion
4 | 0.0501337 | 0.4088272 | -0.0110308 | 10 | 2.285466 | 1 | 60 | 150 | Ca2+_ion
4 | 0.0398258 | 0.4110079 | 0.0010507 | 10 | 2.285466 | 1 | 60 | 150 | Ca2+_ion
4 | 0.0316296 | 0.412454 | 0.0120051 | 10 | 2.285466 | 1 | 60 | 150 | Ca2+_ion
4 | 0.0251206 | 0.4123104 | 0.0219349 | 10 | 2.285466 | 1 | 60 | 150 | Ca2+_ion
4 | 0.0199553 | 0.4109667 | 0.0309618 | 10 | 2.285466 | 1 | 60 | 150 | Ca2+_ion
4 | 0.0158522 | 0.4086265 | 0.0396531 | 10 | 2.285466 | 1 | 60 | 150 | Ca2+_ion
4 | 0.0125907 | 0.4050069 | 0.0482963 | 10 | 2.285466 | 1 | 60 | 150 | Ca2+_ion
4 | 0.0100011 | 0.3991747 | 0.0575668 | 10 | 2.285466 | 1 | 60 | 150 | Ca2+_ion
6 | 20015.62 | 0.0493592 | 0.0004727 | 10 | 2.285953 | 1 | 60 | 150 | Ca2+_ion
6 | 15890.62 | 0.0497372 | -0.0012607 | 10 | 2.285953 | 1 | 60 | 150 | Ca2+_ion
6 | 12609.38 | 0.0502095 | -0.0028924 | 10 | 2.285953 | 1 | 60 | 150 | Ca2+_ion
6 | 10078.13 | 0.0507722 | -0.0043964 | 10 | 2.285953 | 1 | 60 | 150 | Ca2+_ion
6 | 8015.625 | 0.0514571 | -0.0059515 | 10 | 2.285953 | 1 | 60 | 150 | Ca2+_ion
6 | 6328.125 | 0.0523101 | -0.0075982 | 10 | 2.285953 | 1 | 60 | 150 | Ca2+_ion
6 | 5015.625 | 0.0533027 | -0.0092562 | 10 | 2.285953 | 1 | 60 | 150 | Ca2+_ion
6 | 3984.375 | 0.0544325 | -0.0110219 | 10 | 2.285953 | 1 | 60 | 150 | Ca2+_ion
6 | 3170.956 | 0.0557591 | -0.0128996 | 10 | 2.285953 | 1 | 60 | 150 | Ca2+_ion
6 | 2527.573 | 0.0572953 | -0.0149111 | 10 | 2.285953 | 1 | 60 | 150 | Ca2+_ion
6 | 1976.103 | 0.0592203 | -0.0173248 | 10 | 2.285953 | 1 | 60 | 150 | Ca2+_ion
6 | 1577.524 | 0.0612791 | -0.0197599 | 10 | 2.285953 | 1 | 60 | 150 | Ca2+_ion
6 | 1265.625 | 0.0635815 | -0.0223951 | 10 | 2.285953 | 1 | 60 | 150 | Ca2+_ion
6 | 998.264 | 0.0664725 | -0.0254817 | 10 | 2.285953 | 1 | 60 | 150 | Ca2+_ion
6 | 796.875 | 0.0696278 | -0.028722 | 10 | 2.285953 | 1 | 60 | 150 | Ca2+_ion
6 | 627.7902 | 0.0734974 | -0.032522 | 10 | 2.285953 | 1 | 60 | 150 | Ca2+_ion
6 | 505.5147 | 0.0775286 | -0.0363193 | 10 | 2.285953 | 1 | 60 | 150 | Ca2+_ion
6 | 397.9953 | 0.0826272 | -0.0408624 | 10 | 2.285953 | 1 | 60 | 150 | Ca2+_ion
6 | 315.5048 | 0.0882941 | -0.0456692 | 10 | 2.285953 | 1 | 60 | 150 | Ca2+_ion
6 | 252.4038 | 0.0945364 | -0.0506273 | 10 | 2.285953 | 1 | 60 | 150 | Ca2+_ion
6 | 198.6229 | 0.102112 | -0.0563523 | 10 | 2.285953 | 1 | 60 | 150 | Ca2+_ion
6 | 158.3615 | 0.1102373 | -0.0620002 | 10 | 2.285953 | 1 | 60 | 150 | Ca2+_ion
6 | 125.558 | 0.1195238 | -0.0679983 | 10 | 2.285953 | 1 | 60 | 150 | Ca2+_ion
6 | 100.4464 | 0.1294279 | -0.0735785 | 10 | 2.285953 | 1 | 60 | 150 | Ca2+_ion
6 | 79.00281 | 0.1411925 | -0.0794734 | 10 | 2.285953 | 1 | 60 | 150 | Ca2+_ion
6 | 63.3446 | 0.153111 | -0.0843199 | 10 | 2.285953 | 1 | 60 | 150 | Ca2+_ion
6 | 50.22321 | 0.1670622 | -0.0891577 | 10 | 2.285953 | 1 | 60 | 150 | Ca2+_ion
6 | 38.42213 | 0.1837394 | -0.0917113 | 10 | 2.285953 | 1 | 60 | 150 | Ca2+_ion
6 | 31.25 | 0.197779 | -0.0944241 | 10 | 2.285953 | 1 | 60 | 150 | Ca2+_ion
6 | 24.93351 | 0.2140921 | -0.0966951 | 10 | 2.285953 | 1 | 60 | 150 | Ca2+_ion
6 | 19.86229 | 0.2270261 | -0.0864424 | 10 | 2.285953 | 1 | 60 | 150 | Ca2+_ion
6 | 15.625 | 0.2447495 | -0.0836597 | 10 | 2.285953 | 1 | 60 | 150 | Ca2+_ion
6 | 12.40079 | 0.2584064 | -0.0776911 | 10 | 2.285953 | 1 | 60 | 150 | Ca2+_ion
6 | 9.93114 | 0.2709295 | -0.0730182 | 10 | 2.285953 | 1 | 60 | 150 | Ca2+_ion
6 | 7.944915 | 0.2828459 | -0.0672509 | 10 | 2.285953 | 1 | 60 | 150 | Ca2+_ion
6 | 6.317385 | 0.2947524 | -0.0624713 | 10 | 2.285953 | 1 | 60 | 150 | Ca2+_ion
6 | 5.008013 | 0.307016 | -0.0560613 | 10 | 2.285953 | 1 | 60 | 150 | Ca2+_ion
6 | 3.945707 | 0.3192145 | -0.0491999 | 10 | 2.285953 | 1 | 60 | 150 | Ca2+_ion
6 | 3.158693 | 0.3310816 | -0.0432097 | 10 | 2.285953 | 1 | 60 | 150 | Ca2+_ion
6 | 2.504006 | 0.3437369 | -0.0366054 | 10 | 2.285953 | 1 | 60 | 150 | Ca2+_ion
6 | 1.998082 | 0.352411 | -0.0309358 | 10 | 2.285953 | 1 | 60 | 150 | Ca2+_ion
6 | 1.584686 | 0.3655358 | -0.0256655 | 10 | 2.285953 | 1 | 60 | 150 | Ca2+_ion
6 | 1.266892 | 0.3769839 | -0.0206339 | 10 | 2.285953 | 1 | 60 | 150 | Ca2+_ion
6 | 0.999041 | 0.3830403 | -0.0157871 | 10 | 2.285953 | 1 | 60 | 150 | Ca2+_ion
6 | 0.7923428 | 0.386721 | -0.0143329 | 10 | 2.285953 | 1 | 60 | 150 | Ca2+_ion
6 | 0.6334459 | 0.387832 | -0.0161345 | 10 | 2.285953 | 1 | 60 | 150 | Ca2+_ion
6 | 0.5040323 | 0.3871621 | -0.0218556 | 10 | 2.285953 | 1 | 60 | 150 | Ca2+_ion
6 | 0.400641 | 0.3865782 | -0.0284908 | 10 | 2.285953 | 1 | 60 | 150 | Ca2+_ion
6 | 0.316723 | 0.3867086 | -0.0341662 | 10 | 2.285953 | 1 | 60 | 150 | Ca2+_ion
6 | 0.2520161 | 0.3870502 | -0.0374226 | 10 | 2.285953 | 1 | 60 | 150 | Ca2+_ion
6 | 0.2003205 | 0.3877679 | -0.0376835 | 10 | 2.285953 | 1 | 60 | 150 | Ca2+_ion
6 | 0.1588983 | 0.3897648 | -0.0361891 | 10 | 2.285953 | 1 | 60 | 150 | Ca2+_ion
6 | 0.1260081 | 0.3936808 | -0.0334427 | 10 | 2.285953 | 1 | 60 | 150 | Ca2+_ion
6 | 0.1001603 | 0.398851 | -0.028509 | 10 | 2.285953 | 1 | 60 | 150 | Ca2+_ion
6 | 0.0794492 | 0.4015741 | -0.0207024 | 10 | 2.285953 | 1 | 60 | 150 | Ca2+_ion
6 | 0.0631739 | 0.4010073 | -0.0109936 | 10 | 2.285953 | 1 | 60 | 150 | Ca2+_ion
6 | 0.0501337 | 0.3996613 | -0.0008562 | 10 | 2.285953 | 1 | 60 | 150 | Ca2+_ion
6 | 0.0398258 | 0.3976279 | 0.0083505 | 10 | 2.285953 | 1 | 60 | 150 | Ca2+_ion
6 | 0.0316296 | 0.395387 | 0.0164157 | 10 | 2.285953 | 1 | 60 | 150 | Ca2+_ion
6 | 0.0251206 | 0.3933088 | 0.0236293 | 10 | 2.285953 | 1 | 60 | 150 | Ca2+_ion
6 | 0.0199553 | 0.3921278 | 0.0313644 | 10 | 2.285953 | 1 | 60 | 150 | Ca2+_ion
6 | 0.0158522 | 0.3909715 | 0.039477 | 10 | 2.285953 | 1 | 60 | 150 | Ca2+_ion
6 | 0.0125907 | 0.3883103 | 0.0479828 | 10 | 2.285953 | 1 | 60 | 150 | Ca2+_ion
6 | 0.0100011 | 0.384617 | 0.0567663 | 10 | 2.285953 | 1 | 60 | 150 | Ca2+_ion