## Sheet1
Time(h) | Freq | Zreal | Zimag | ppm | mean_voltage | current | temperature | flow | Label
0 | 20015.62 | 0.0494646 | -4.52172e-06 | 10 | 2.285466 | 1 | 60 | 150 | Ca2+_ion
0 | 15890.62 | 0.0498738 | -0.0017896 | 10 | 2.285466 | 1 | 60 | 150 | Ca2+_ion
0 | 12609.38 | 0.0504032 | -0.0034847 | 10 | 2.285466 | 1 | 60 | 150 | Ca2+_ion
0 | 10078.13 | 0.0510271 | -0.0050878 | 10 | 2.285466 | 1 | 60 | 150 | Ca2+_ion
0 | 8015.625 | 0.0518015 | -0.0067134 | 10 | 2.285466 | 1 | 60 | 150 | Ca2+_ion
0 | 6328.125 | 0.0527477 | -0.0084297 | 10 | 2.285466 | 1 | 60 | 150 | Ca2+_ion
0 | 5015.625 | 0.0538641 | -0.0102036 | 10 | 2.285466 | 1 | 60 | 150 | Ca2+_ion
0 | 3984.375 | 0.0551412 | -0.0120684 | 10 | 2.285466 | 1 | 60 | 150 | Ca2+_ion
0 | 3170.956 | 0.0566304 | -0.0140491 | 10 | 2.285466 | 1 | 60 | 150 | Ca2+_ion
0 | 2527.573 | 0.0583576 | -0.0161546 | 10 | 2.285466 | 1 | 60 | 150 | Ca2+_ion
0 | 1976.103 | 0.0605261 | -0.0186696 | 10 | 2.285466 | 1 | 60 | 150 | Ca2+_ion
0 | 1577.524 | 0.0628586 | -0.0211523 | 10 | 2.285466 | 1 | 60 | 150 | Ca2+_ion
0 | 1265.625 | 0.0654804 | -0.0237978 | 10 | 2.285466 | 1 | 60 | 150 | Ca2+_ion
0 | 998.264 | 0.068772 | -0.0269125 | 10 | 2.285466 | 1 | 60 | 150 | Ca2+_ion
0 | 796.875 | 0.0723375 | -0.0300784 | 10 | 2.285466 | 1 | 60 | 150 | Ca2+_ion
0 | 627.7902 | 0.0766913 | -0.0337518 | 10 | 2.285466 | 1 | 60 | 150 | Ca2+_ion
0 | 505.5147 | 0.0812461 | -0.0373407 | 10 | 2.285466 | 1 | 60 | 150 | Ca2+_ion
0 | 397.9953 | 0.0869393 | -0.0415635 | 10 | 2.285466 | 1 | 60 | 150 | Ca2+_ion
0 | 315.5048 | 0.0932384 | -0.0459468 | 10 | 2.285466 | 1 | 60 | 150 | Ca2+_ion
0 | 252.4038 | 0.1001083 | -0.0506011 | 10 | 2.285466 | 1 | 60 | 150 | Ca2+_ion
0 | 198.6229 | 0.1083911 | -0.0557258 | 10 | 2.285466 | 1 | 60 | 150 | Ca2+_ion
0 | 158.3615 | 0.1171415 | -0.0609994 | 10 | 2.285466 | 1 | 60 | 150 | Ca2+_ion
0 | 125.558 | 0.1270705 | -0.0662628 | 10 | 2.285466 | 1 | 60 | 150 | Ca2+_ion
0 | 100.4464 | 0.1376547 | -0.0716055 | 10 | 2.285466 | 1 | 60 | 150 | Ca2+_ion
0 | 79.00281 | 0.1501831 | -0.0770256 | 10 | 2.285466 | 1 | 60 | 150 | Ca2+_ion
0 | 63.3446 | 0.1624646 | -0.0812817 | 10 | 2.285466 | 1 | 60 | 150 | Ca2+_ion
0 | 50.22321 | 0.1770528 | -0.0872414 | 10 | 2.285466 | 1 | 60 | 150 | Ca2+_ion
0 | 38.42213 | 0.1938036 | -0.0890272 | 10 | 2.285466 | 1 | 60 | 150 | Ca2+_ion
0 | 31.25 | 0.2075139 | -0.0903471 | 10 | 2.285466 | 1 | 60 | 150 | Ca2+_ion
0 | 24.93351 | 0.2225141 | -0.0893253 | 10 | 2.285466 | 1 | 60 | 150 | Ca2+_ion
0 | 19.86229 | 0.233376 | -0.0785024 | 10 | 2.285466 | 1 | 60 | 150 | Ca2+_ion
0 | 15.625 | 0.2491622 | -0.0739904 | 10 | 2.285466 | 1 | 60 | 150 | Ca2+_ion
0 | 12.40079 | 0.2607477 | -0.0674141 | 10 | 2.285466 | 1 | 60 | 150 | Ca2+_ion
0 | 9.93114 | 0.2713216 | -0.0625134 | 10 | 2.285466 | 1 | 60 | 150 | Ca2+_ion
0 | 7.944915 | 0.2810995 | -0.0568858 | 10 | 2.285466 | 1 | 60 | 150 | Ca2+_ion
0 | 6.317385 | 0.2905809 | -0.0521994 | 10 | 2.285466 | 1 | 60 | 150 | Ca2+_ion
0 | 5.008013 | 0.2998049 | -0.0460161 | 10 | 2.285466 | 1 | 60 | 150 | Ca2+_ion
0 | 3.945707 | 0.3085603 | -0.039627 | 10 | 2.285466 | 1 | 60 | 150 | Ca2+_ion
0 | 3.158693 | 0.3171232 | -0.0344567 | 10 | 2.285466 | 1 | 60 | 150 | Ca2+_ion
0 | 2.504006 | 0.3262133 | -0.0292151 | 10 | 2.285466 | 1 | 60 | 150 | Ca2+_ion
0 | 1.998082 | 0.331841 | -0.0257312 | 10 | 2.285466 | 1 | 60 | 150 | Ca2+_ion
0 | 1.584686 | 0.3415838 | -0.0237072 | 10 | 2.285466 | 1 | 60 | 150 | Ca2+_ion
0 | 1.266892 | 0.3495296 | -0.0231626 | 10 | 2.285466 | 1 | 60 | 150 | Ca2+_ion
0 | 0.999041 | 0.3519701 | -0.0247527 | 10 | 2.285466 | 1 | 60 | 150 | Ca2+_ion
0 | 0.7923428 | 0.3528606 | -0.0305869 | 10 | 2.285466 | 1 | 60 | 150 | Ca2+_ion
0 | 0.6334459 | 0.3548099 | -0.0377862 | 10 | 2.285466 | 1 | 60 | 150 | Ca2+_ion
0 | 0.5040323 | 0.357382 | -0.0463951 | 10 | 2.285466 | 1 | 60 | 150 | Ca2+_ion
0 | 0.400641 | 0.3610984 | -0.0545471 | 10 | 2.285466 | 1 | 60 | 150 | Ca2+_ion
0 | 0.316723 | 0.3655629 | -0.0605894 | 10 | 2.285466 | 1 | 60 | 150 | Ca2+_ion
0 | 0.2520161 | 0.3695737 | -0.0640731 | 10 | 2.285466 | 1 | 60 | 150 | Ca2+_ion
0 | 0.2003205 | 0.373464 | -0.0647642 | 10 | 2.285466 | 1 | 60 | 150 | Ca2+_ion
0 | 0.1588983 | 0.3783644 | -0.0632016 | 10 | 2.285466 | 1 | 60 | 150 | Ca2+_ion
0 | 0.1260081 | 0.3854278 | -0.0580618 | 10 | 2.285466 | 1 | 60 | 150 | Ca2+_ion
0 | 0.1001603 | 0.3934061 | -0.0492974 | 10 | 2.285466 | 1 | 60 | 150 | Ca2+_ion
0 | 0.0794492 | 0.399931 | -0.0374793 | 10 | 2.285466 | 1 | 60 | 150 | Ca2+_ion
0 | 0.0631739 | 0.4053101 | -0.0240611 | 10 | 2.285466 | 1 | 60 | 150 | Ca2+_ion
0 | 0.0501337 | 0.4088272 | -0.0110308 | 10 | 2.285466 | 1 | 60 | 150 | Ca2+_ion
0 | 0.0398258 | 0.4110079 | 0.0010507 | 10 | 2.285466 | 1 | 60 | 150 | Ca2+_ion
0 | 0.0316296 | 0.412454 | 0.0120051 | 10 | 2.285466 | 1 | 60 | 150 | Ca2+_ion
0 | 0.0251206 | 0.4123104 | 0.0219349 | 10 | 2.285466 | 1 | 60 | 150 | Ca2+_ion
0 | 0.0199553 | 0.4109667 | 0.0309618 | 10 | 2.285466 | 1 | 60 | 150 | Ca2+_ion
0 | 0.0158522 | 0.4086265 | 0.0396531 | 10 | 2.285466 | 1 | 60 | 150 | Ca2+_ion
0 | 0.0125907 | 0.4050069 | 0.0482963 | 10 | 2.285466 | 1 | 60 | 150 | Ca2+_ion
0 | 0.0100011 | 0.3991747 | 0.0575668 | 10 | 2.285466 | 1 | 60 | 150 | Ca2+_ion
2 | 20015.62 | 0.0493592 | 0.0004727 | 10 | 2.285953 | 1 | 60 | 150 | Ca2+_ion
2 | 15890.62 | 0.0497372 | -0.0012607 | 10 | 2.285953 | 1 | 60 | 150 | Ca2+_ion
2 | 12609.38 | 0.0502095 | -0.0028924 | 10 | 2.285953 | 1 | 60 | 150 | Ca2+_ion
2 | 10078.13 | 0.0507722 | -0.0043964 | 10 | 2.285953 | 1 | 60 | 150 | Ca2+_ion
2 | 8015.625 | 0.0514571 | -0.0059515 | 10 | 2.285953 | 1 | 60 | 150 | Ca2+_ion
2 | 6328.125 | 0.0523101 | -0.0075982 | 10 | 2.285953 | 1 | 60 | 150 | Ca2+_ion
2 | 5015.625 | 0.0533027 | -0.0092562 | 10 | 2.285953 | 1 | 60 | 150 | Ca2+_ion
2 | 3984.375 | 0.0544325 | -0.0110219 | 10 | 2.285953 | 1 | 60 | 150 | Ca2+_ion
2 | 3170.956 | 0.0557591 | -0.0128996 | 10 | 2.285953 | 1 | 60 | 150 | Ca2+_ion
2 | 2527.573 | 0.0572953 | -0.0149111 | 10 | 2.285953 | 1 | 60 | 150 | Ca2+_ion
2 | 1976.103 | 0.0592203 | -0.0173248 | 10 | 2.285953 | 1 | 60 | 150 | Ca2+_ion
2 | 1577.524 | 0.0612791 | -0.0197599 | 10 | 2.285953 | 1 | 60 | 150 | Ca2+_ion
2 | 1265.625 | 0.0635815 | -0.0223951 | 10 | 2.285953 | 1 | 60 | 150 | Ca2+_ion
2 | 998.264 | 0.0664725 | -0.0254817 | 10 | 2.285953 | 1 | 60 | 150 | Ca2+_ion
2 | 796.875 | 0.0696278 | -0.028722 | 10 | 2.285953 | 1 | 60 | 150 | Ca2+_ion
2 | 627.7902 | 0.0734974 | -0.032522 | 10 | 2.285953 | 1 | 60 | 150 | Ca2+_ion
2 | 505.5147 | 0.0775286 | -0.0363193 | 10 | 2.285953 | 1 | 60 | 150 | Ca2+_ion
2 | 397.9953 | 0.0826272 | -0.0408624 | 10 | 2.285953 | 1 | 60 | 150 | Ca2+_ion
2 | 315.5048 | 0.0882941 | -0.0456692 | 10 | 2.285953 | 1 | 60 | 150 | Ca2+_ion
2 | 252.4038 | 0.0945364 | -0.0506273 | 10 | 2.285953 | 1 | 60 | 150 | Ca2+_ion
2 | 198.6229 | 0.102112 | -0.0563523 | 10 | 2.285953 | 1 | 60 | 150 | Ca2+_ion
2 | 158.3615 | 0.1102373 | -0.0620002 | 10 | 2.285953 | 1 | 60 | 150 | Ca2+_ion
2 | 125.558 | 0.1195238 | -0.0679983 | 10 | 2.285953 | 1 | 60 | 150 | Ca2+_ion
2 | 100.4464 | 0.1294279 | -0.0735785 | 10 | 2.285953 | 1 | 60 | 150 | Ca2+_ion
2 | 79.00281 | 0.1411925 | -0.0794734 | 10 | 2.285953 | 1 | 60 | 150 | Ca2+_ion
2 | 63.3446 | 0.153111 | -0.0843199 | 10 | 2.285953 | 1 | 60 | 150 | Ca2+_ion
2 | 50.22321 | 0.1670622 | -0.0891577 | 10 | 2.285953 | 1 | 60 | 150 | Ca2+_ion
2 | 38.42213 | 0.1837394 | -0.0917113 | 10 | 2.285953 | 1 | 60 | 150 | Ca2+_ion
2 | 31.25 | 0.197779 | -0.0944241 | 10 | 2.285953 | 1 | 60 | 150 | Ca2+_ion
2 | 24.93351 | 0.2140921 | -0.0966951 | 10 | 2.285953 | 1 | 60 | 150 | Ca2+_ion
2 | 19.86229 | 0.2270261 | -0.0864424 | 10 | 2.285953 | 1 | 60 | 150 | Ca2+_ion
2 | 15.625 | 0.2447495 | -0.0836597 | 10 | 2.285953 | 1 | 60 | 150 | Ca2+_ion
2 | 12.40079 | 0.2584064 | -0.0776911 | 10 | 2.285953 | 1 | 60 | 150 | Ca2+_ion
2 | 9.93114 | 0.2709295 | -0.0730182 | 10 | 2.285953 | 1 | 60 | 150 | Ca2+_ion
2 | 7.944915 | 0.2828459 | -0.0672509 | 10 | 2.285953 | 1 | 60 | 150 | Ca2+_ion
2 | 6.317385 | 0.2947524 | -0.0624713 | 10 | 2.285953 | 1 | 60 | 150 | Ca2+_ion
2 | 5.008013 | 0.307016 | -0.0560613 | 10 | 2.285953 | 1 | 60 | 150 | Ca2+_ion
2 | 3.945707 | 0.3192145 | -0.0491999 | 10 | 2.285953 | 1 | 60 | 150 | Ca2+_ion
2 | 3.158693 | 0.3310816 | -0.0432097 | 10 | 2.285953 | 1 | 60 | 150 | Ca2+_ion
2 | 2.504006 | 0.3437369 | -0.0366054 | 10 | 2.285953 | 1 | 60 | 150 | Ca2+_ion
2 | 1.998082 | 0.352411 | -0.0309358 | 10 | 2.285953 | 1 | 60 | 150 | Ca2+_ion
2 | 1.584686 | 0.3655358 | -0.0256655 | 10 | 2.285953 | 1 | 60 | 150 | Ca2+_ion
2 | 1.266892 | 0.3769839 | -0.0206339 | 10 | 2.285953 | 1 | 60 | 150 | Ca2+_ion
2 | 0.999041 | 0.3830403 | -0.0157871 | 10 | 2.285953 | 1 | 60 | 150 | Ca2+_ion
2 | 0.7923428 | 0.386721 | -0.0143329 | 10 | 2.285953 | 1 | 60 | 150 | Ca2+_ion
2 | 0.6334459 | 0.387832 | -0.0161345 | 10 | 2.285953 | 1 | 60 | 150 | Ca2+_ion
2 | 0.5040323 | 0.3871621 | -0.0218556 | 10 | 2.285953 | 1 | 60 | 150 | Ca2+_ion
2 | 0.400641 | 0.3865782 | -0.0284908 | 10 | 2.285953 | 1 | 60 | 150 | Ca2+_ion
2 | 0.316723 | 0.3867086 | -0.0341662 | 10 | 2.285953 | 1 | 60 | 150 | Ca2+_ion
2 | 0.2520161 | 0.3870502 | -0.0374226 | 10 | 2.285953 | 1 | 60 | 150 | Ca2+_ion
2 | 0.2003205 | 0.3877679 | -0.0376835 | 10 | 2.285953 | 1 | 60 | 150 | Ca2+_ion
2 | 0.1588983 | 0.3897648 | -0.0361891 | 10 | 2.285953 | 1 | 60 | 150 | Ca2+_ion
2 | 0.1260081 | 0.3936808 | -0.0334427 | 10 | 2.285953 | 1 | 60 | 150 | Ca2+_ion
2 | 0.1001603 | 0.398851 | -0.028509 | 10 | 2.285953 | 1 | 60 | 150 | Ca2+_ion
2 | 0.0794492 | 0.4015741 | -0.0207024 | 10 | 2.285953 | 1 | 60 | 150 | Ca2+_ion
2 | 0.0631739 | 0.4010073 | -0.0109936 | 10 | 2.285953 | 1 | 60 | 150 | Ca2+_ion
2 | 0.0501337 | 0.3996613 | -0.0008562 | 10 | 2.285953 | 1 | 60 | 150 | Ca2+_ion
2 | 0.0398258 | 0.3976279 | 0.0083505 | 10 | 2.285953 | 1 | 60 | 150 | Ca2+_ion
2 | 0.0316296 | 0.395387 | 0.0164157 | 10 | 2.285953 | 1 | 60 | 150 | Ca2+_ion
2 | 0.0251206 | 0.3933088 | 0.0236293 | 10 | 2.285953 | 1 | 60 | 150 | Ca2+_ion
2 | 0.0199553 | 0.3921278 | 0.0313644 | 10 | 2.285953 | 1 | 60 | 150 | Ca2+_ion
2 | 0.0158522 | 0.3909715 | 0.039477 | 10 | 2.285953 | 1 | 60 | 150 | Ca2+_ion
2 | 0.0125907 | 0.3883103 | 0.0479828 | 10 | 2.285953 | 1 | 60 | 150 | Ca2+_ion
2 | 0.0100011 | 0.384617 | 0.0567663 | 10 | 2.285953 | 1 | 60 | 150 | Ca2+_ion
4 | 20015.62 | 0.0494498 | 0.0007277 | 10 | 2.287026 | 1 | 60 | 150 | Ca2+_ion
4 | 15890.62 | 0.049819 | -0.0009388 | 10 | 2.287026 | 1 | 60 | 150 | Ca2+_ion
4 | 12609.38 | 0.0502723 | -0.0024644 | 10 | 2.287026 | 1 | 60 | 150 | Ca2+_ion
4 | 10078.13 | 0.0508195 | -0.0038676 | 10 | 2.287026 | 1 | 60 | 150 | Ca2+_ion
4 | 8015.625 | 0.0514577 | -0.0052694 | 10 | 2.287026 | 1 | 60 | 150 | Ca2+_ion
4 | 6328.125 | 0.0522377 | -0.0067222 | 10 | 2.287026 | 1 | 60 | 150 | Ca2+_ion
4 | 5015.625 | 0.0531292 | -0.0081786 | 10 | 2.287026 | 1 | 60 | 150 | Ca2+_ion
4 | 3984.375 | 0.0541441 | -0.0097005 | 10 | 2.287026 | 1 | 60 | 150 | Ca2+_ion
4 | 3170.956 | 0.0553118 | -0.0113214 | 10 | 2.287026 | 1 | 60 | 150 | Ca2+_ion
4 | 2527.573 | 0.0566425 | -0.0130766 | 10 | 2.287026 | 1 | 60 | 150 | Ca2+_ion
4 | 1976.103 | 0.0582939 | -0.0151333 | 10 | 2.287026 | 1 | 60 | 150 | Ca2+_ion
4 | 1577.524 | 0.0600248 | -0.0172328 | 10 | 2.287026 | 1 | 60 | 150 | Ca2+_ion
4 | 1265.625 | 0.0619458 | -0.0195037 | 10 | 2.287026 | 1 | 60 | 150 | Ca2+_ion
4 | 998.264 | 0.0643409 | -0.0222444 | 10 | 2.287026 | 1 | 60 | 150 | Ca2+_ion
4 | 796.875 | 0.0669369 | -0.0251265 | 10 | 2.287026 | 1 | 60 | 150 | Ca2+_ion
4 | 627.7902 | 0.0701287 | -0.028532 | 10 | 2.287026 | 1 | 60 | 150 | Ca2+_ion
4 | 505.5147 | 0.0734347 | -0.0319874 | 10 | 2.287026 | 1 | 60 | 150 | Ca2+_ion
4 | 397.9953 | 0.0776505 | -0.0362202 | 10 | 2.287026 | 1 | 60 | 150 | Ca2+_ion
4 | 315.5048 | 0.0823527 | -0.040787 | 10 | 2.287026 | 1 | 60 | 150 | Ca2+_ion
4 | 252.4038 | 0.087535 | -0.0455543 | 10 | 2.287026 | 1 | 60 | 150 | Ca2+_ion
4 | 198.6229 | 0.0939164 | -0.0511572 | 10 | 2.287026 | 1 | 60 | 150 | Ca2+_ion
4 | 158.3615 | 0.1008035 | -0.0569069 | 10 | 2.287026 | 1 | 60 | 150 | Ca2+_ion
4 | 125.558 | 0.1088084 | -0.0630041 | 10 | 2.287026 | 1 | 60 | 150 | Ca2+_ion
4 | 100.4464 | 0.1174848 | -0.0690328 | 10 | 2.287026 | 1 | 60 | 150 | Ca2+_ion
4 | 79.00281 | 0.1279727 | -0.0756495 | 10 | 2.287026 | 1 | 60 | 150 | Ca2+_ion
4 | 63.3446 | 0.138929 | -0.0819548 | 10 | 2.287026 | 1 | 60 | 150 | Ca2+_ion
4 | 50.22321 | 0.1516236 | -0.0881945 | 10 | 2.287026 | 1 | 60 | 150 | Ca2+_ion
4 | 38.42213 | 0.1672932 | -0.0933148 | 10 | 2.287026 | 1 | 60 | 150 | Ca2+_ion
4 | 31.25 | 0.181343 | -0.0966766 | 10 | 2.287026 | 1 | 60 | 150 | Ca2+_ion
4 | 24.93351 | 0.1969901 | -0.1013838 | 10 | 2.287026 | 1 | 60 | 150 | Ca2+_ion
4 | 19.86229 | 0.2133176 | -0.0957322 | 10 | 2.287026 | 1 | 60 | 150 | Ca2+_ion
4 | 15.625 | 0.2326767 | -0.0963285 | 10 | 2.287026 | 1 | 60 | 150 | Ca2+_ion
4 | 12.40079 | 0.249188 | -0.0929132 | 10 | 2.287026 | 1 | 60 | 150 | Ca2+_ion
4 | 9.93114 | 0.2647129 | -0.0901099 | 10 | 2.287026 | 1 | 60 | 150 | Ca2+_ion
4 | 7.944915 | 0.2802997 | -0.0857383 | 10 | 2.287026 | 1 | 60 | 150 | Ca2+_ion
4 | 6.317385 | 0.2958854 | -0.0819734 | 10 | 2.287026 | 1 | 60 | 150 | Ca2+_ion
4 | 5.008013 | 0.3116138 | -0.0761723 | 10 | 2.287026 | 1 | 60 | 150 | Ca2+_ion
4 | 3.945707 | 0.3267567 | -0.0689684 | 10 | 2.287026 | 1 | 60 | 150 | Ca2+_ion
4 | 3.158693 | 0.3404414 | -0.0621193 | 10 | 2.287026 | 1 | 60 | 150 | Ca2+_ion
4 | 2.504006 | 0.3543397 | -0.0545735 | 10 | 2.287026 | 1 | 60 | 150 | Ca2+_ion
4 | 1.998082 | 0.3640712 | -0.0473074 | 10 | 2.287026 | 1 | 60 | 150 | Ca2+_ion
4 | 1.584686 | 0.3794569 | -0.0405341 | 10 | 2.287026 | 1 | 60 | 150 | Ca2+_ion
4 | 1.266892 | 0.3934905 | -0.0337508 | 10 | 2.287026 | 1 | 60 | 150 | Ca2+_ion
4 | 0.999041 | 0.4036594 | -0.0252501 | 10 | 2.287026 | 1 | 60 | 150 | Ca2+_ion
4 | 0.7923428 | 0.4109906 | -0.0189733 | 10 | 2.287026 | 1 | 60 | 150 | Ca2+_ion
4 | 0.6334459 | 0.4140337 | -0.0155629 | 10 | 2.287026 | 1 | 60 | 150 | Ca2+_ion
4 | 0.5040323 | 0.4128651 | -0.0166883 | 10 | 2.287026 | 1 | 60 | 150 | Ca2+_ion
4 | 0.400641 | 0.410025 | -0.020342 | 10 | 2.287026 | 1 | 60 | 150 | Ca2+_ion
4 | 0.316723 | 0.4078645 | -0.0229812 | 10 | 2.287026 | 1 | 60 | 150 | Ca2+_ion
4 | 0.2520161 | 0.4074365 | -0.0226925 | 10 | 2.287026 | 1 | 60 | 150 | Ca2+_ion
4 | 0.2003205 | 0.4090393 | -0.0193871 | 10 | 2.287026 | 1 | 60 | 150 | Ca2+_ion
4 | 0.1588983 | 0.4125066 | -0.0140227 | 10 | 2.287026 | 1 | 60 | 150 | Ca2+_ion
4 | 0.1260081 | 0.4171666 | -0.0082974 | 10 | 2.287026 | 1 | 60 | 150 | Ca2+_ion
4 | 0.1001603 | 0.4215184 | -0.0018054 | 10 | 2.287026 | 1 | 60 | 150 | Ca2+_ion
4 | 0.0794492 | 0.4231167 | 0.005588 | 10 | 2.287026 | 1 | 60 | 150 | Ca2+_ion
4 | 0.0631739 | 0.4197976 | 0.0132742 | 10 | 2.287026 | 1 | 60 | 150 | Ca2+_ion
4 | 0.0501337 | 0.4144113 | 0.0205617 | 10 | 2.287026 | 1 | 60 | 150 | Ca2+_ion
4 | 0.0398258 | 0.4074907 | 0.0271861 | 10 | 2.287026 | 1 | 60 | 150 | Ca2+_ion
4 | 0.0316296 | 0.4002092 | 0.0326424 | 10 | 2.287026 | 1 | 60 | 150 | Ca2+_ion
4 | 0.0251206 | 0.3922073 | 0.035932 | 10 | 2.287026 | 1 | 60 | 150 | Ca2+_ion
4 | 0.0199553 | 0.3846132 | 0.0383407 | 10 | 2.287026 | 1 | 60 | 150 | Ca2+_ion
4 | 0.0158522 | 0.3789906 | 0.0414044 | 10 | 2.287026 | 1 | 60 | 150 | Ca2+_ion
4 | 0.0125907 | 0.375752 | 0.046501 | 10 | 2.287026 | 1 | 60 | 150 | Ca2+_ion
4 | 0.0100011 | 0.3742147 | 0.05414 | 10 | 2.287026 | 1 | 60 | 150 | Ca2+_ion
6 | 20015.62 | 0.0494055 | 0.0006607 | 10 | 2.289847 | 1 | 60 | 150 | Ca2+_ion
6 | 15890.62 | 0.049827 | -0.0009412 | 10 | 2.289847 | 1 | 60 | 150 | Ca2+_ion
6 | 12609.38 | 0.05033 | -0.0024089 | 10 | 2.289847 | 1 | 60 | 150 | Ca2+_ion
6 | 10078.13 | 0.0509052 | -0.0036962 | 10 | 2.289847 | 1 | 60 | 150 | Ca2+_ion
6 | 8015.625 | 0.0515922 | -0.0049507 | 10 | 2.289847 | 1 | 60 | 150 | Ca2+_ion
6 | 6328.125 | 0.0523933 | -0.0062121 | 10 | 2.289847 | 1 | 60 | 150 | Ca2+_ion
6 | 5015.625 | 0.0532669 | -0.0074363 | 10 | 2.289847 | 1 | 60 | 150 | Ca2+_ion
6 | 3984.375 | 0.0542451 | -0.008689 | 10 | 2.289847 | 1 | 60 | 150 | Ca2+_ion
6 | 3170.956 | 0.0553003 | -0.0099565 | 10 | 2.289847 | 1 | 60 | 150 | Ca2+_ion
6 | 2527.573 | 0.056451 | -0.0113238 | 10 | 2.289847 | 1 | 60 | 150 | Ca2+_ion
6 | 1976.103 | 0.0578945 | -0.0129479 | 10 | 2.289847 | 1 | 60 | 150 | Ca2+_ion
6 | 1577.524 | 0.0593688 | -0.0146115 | 10 | 2.289847 | 1 | 60 | 150 | Ca2+_ion
6 | 1265.625 | 0.0609795 | -0.0164228 | 10 | 2.289847 | 1 | 60 | 150 | Ca2+_ion
6 | 998.264 | 0.0629368 | -0.018609 | 10 | 2.289847 | 1 | 60 | 150 | Ca2+_ion
6 | 796.875 | 0.0650826 | -0.0209593 | 10 | 2.289847 | 1 | 60 | 150 | Ca2+_ion
6 | 627.7902 | 0.0676626 | -0.0237738 | 10 | 2.289847 | 1 | 60 | 150 | Ca2+_ion
6 | 505.5147 | 0.0703535 | -0.0266412 | 10 | 2.289847 | 1 | 60 | 150 | Ca2+_ion
6 | 397.9953 | 0.0737345 | -0.0302145 | 10 | 2.289847 | 1 | 60 | 150 | Ca2+_ion
6 | 315.5048 | 0.0775263 | -0.0341104 | 10 | 2.289847 | 1 | 60 | 150 | Ca2+_ion
6 | 252.4038 | 0.081696 | -0.0383038 | 10 | 2.289847 | 1 | 60 | 150 | Ca2+_ion
6 | 198.6229 | 0.0868424 | -0.0433226 | 10 | 2.289847 | 1 | 60 | 150 | Ca2+_ion
6 | 158.3615 | 0.0924689 | -0.0486119 | 10 | 2.289847 | 1 | 60 | 150 | Ca2+_ion
6 | 125.558 | 0.0990691 | -0.0544142 | 10 | 2.289847 | 1 | 60 | 150 | Ca2+_ion
6 | 100.4464 | 0.1063492 | -0.0603063 | 10 | 2.289847 | 1 | 60 | 150 | Ca2+_ion
6 | 79.00281 | 0.1151515 | -0.066989 | 10 | 2.289847 | 1 | 60 | 150 | Ca2+_ion
6 | 63.3446 | 0.1243339 | -0.0735523 | 10 | 2.289847 | 1 | 60 | 150 | Ca2+_ion
6 | 50.22321 | 0.135258 | -0.0806308 | 10 | 2.289847 | 1 | 60 | 150 | Ca2+_ion
6 | 38.42213 | 0.1491673 | -0.0877296 | 10 | 2.289847 | 1 | 60 | 150 | Ca2+_ion
6 | 31.25 | 0.1614245 | -0.09379 | 10 | 2.289847 | 1 | 60 | 150 | Ca2+_ion
6 | 24.93351 | 0.1760377 | -0.0990738 | 10 | 2.289847 | 1 | 60 | 150 | Ca2+_ion
6 | 19.86229 | 0.1920944 | -0.098068 | 10 | 2.289847 | 1 | 60 | 150 | Ca2+_ion
6 | 15.625 | 0.2109464 | -0.102949 | 10 | 2.289847 | 1 | 60 | 150 | Ca2+_ion
6 | 12.40079 | 0.2284884 | -0.104242 | 10 | 2.289847 | 1 | 60 | 150 | Ca2+_ion
6 | 9.93114 | 0.2459366 | -0.1054552 | 10 | 2.289847 | 1 | 60 | 150 | Ca2+_ion
6 | 7.944915 | 0.264694 | -0.1049354 | 10 | 2.289847 | 1 | 60 | 150 | Ca2+_ion
6 | 6.317385 | 0.2844974 | -0.1044247 | 10 | 2.289847 | 1 | 60 | 150 | Ca2+_ion
6 | 5.008013 | 0.3053725 | -0.1019411 | 10 | 2.289847 | 1 | 60 | 150 | Ca2+_ion
6 | 3.945707 | 0.3255543 | -0.0969525 | 10 | 2.289847 | 1 | 60 | 150 | Ca2+_ion
6 | 3.158693 | 0.3434361 | -0.0909273 | 10 | 2.289847 | 1 | 60 | 150 | Ca2+_ion
6 | 2.504006 | 0.360689 | -0.0829947 | 10 | 2.289847 | 1 | 60 | 150 | Ca2+_ion
6 | 1.998082 | 0.3719969 | -0.0733078 | 10 | 2.289847 | 1 | 60 | 150 | Ca2+_ion
6 | 1.584686 | 0.388985 | -0.0646763 | 10 | 2.289847 | 1 | 60 | 150 | Ca2+_ion
6 | 1.266892 | 0.404061 | -0.0558466 | 10 | 2.289847 | 1 | 60 | 150 | Ca2+_ion
6 | 0.999041 | 0.4166977 | -0.0443081 | 10 | 2.289847 | 1 | 60 | 150 | Ca2+_ion
6 | 0.7923428 | 0.4267578 | -0.0342488 | 10 | 2.289847 | 1 | 60 | 150 | Ca2+_ion
6 | 0.6334459 | 0.4334614 | -0.0262759 | 10 | 2.289847 | 1 | 60 | 150 | Ca2+_ion
6 | 0.5040323 | 0.4361977 | -0.021317 | 10 | 2.289847 | 1 | 60 | 150 | Ca2+_ion
6 | 0.400641 | 0.4350724 | -0.0195864 | 10 | 2.289847 | 1 | 60 | 150 | Ca2+_ion
6 | 0.316723 | 0.432769 | -0.0178242 | 10 | 2.289847 | 1 | 60 | 150 | Ca2+_ion
6 | 0.2520161 | 0.432223 | -0.0141063 | 10 | 2.289847 | 1 | 60 | 150 | Ca2+_ion
6 | 0.2003205 | 0.4340785 | -0.0086623 | 10 | 2.289847 | 1 | 60 | 150 | Ca2+_ion
6 | 0.1588983 | 0.4374167 | -0.0004045 | 10 | 2.289847 | 1 | 60 | 150 | Ca2+_ion
6 | 0.1260081 | 0.4411501 | 0.010055 | 10 | 2.289847 | 1 | 60 | 150 | Ca2+_ion
6 | 0.1001603 | 0.444628 | 0.0210039 | 10 | 2.289847 | 1 | 60 | 150 | Ca2+_ion
6 | 0.0794492 | 0.4458688 | 0.0312533 | 10 | 2.289847 | 1 | 60 | 150 | Ca2+_ion
6 | 0.0631739 | 0.4419297 | 0.0398436 | 10 | 2.289847 | 1 | 60 | 150 | Ca2+_ion
6 | 0.0501337 | 0.4372872 | 0.0464843 | 10 | 2.289847 | 1 | 60 | 150 | Ca2+_ion
6 | 0.0398258 | 0.4309698 | 0.0509226 | 10 | 2.289847 | 1 | 60 | 150 | Ca2+_ion
6 | 0.0316296 | 0.4227486 | 0.0538632 | 10 | 2.289847 | 1 | 60 | 150 | Ca2+_ion
6 | 0.0251206 | 0.4119878 | 0.0552754 | 10 | 2.289847 | 1 | 60 | 150 | Ca2+_ion
6 | 0.0199553 | 0.3989416 | 0.0546089 | 10 | 2.289847 | 1 | 60 | 150 | Ca2+_ion
6 | 0.0158522 | 0.3853096 | 0.0532456 | 10 | 2.289847 | 1 | 60 | 150 | Ca2+_ion
6 | 0.0125907 | 0.3725699 | 0.0516787 | 10 | 2.289847 | 1 | 60 | 150 | Ca2+_ion
6 | 0.0100011 | 0.364674 | 0.0522528 | 10 | 2.289847 | 1 | 60 | 150 | Ca2+_ion