## Sheet1
Time(h) | Freq | Zreal | Zimag | ppm | mean_voltage | current | temperature | flow | Label
0 | 20015.62 | 0.0600737 | -0.0086589 | 10 | 2.775435 | 1 | 60 | 150 | Ca2+_ion
0 | 15890.62 | 0.0624451 | -0.0106699 | 10 | 2.775435 | 1 | 60 | 150 | Ca2+_ion
0 | 12609.38 | 0.0649027 | -0.0122844 | 10 | 2.775435 | 1 | 60 | 150 | Ca2+_ion
0 | 10078.13 | 0.0673505 | -0.0135582 | 10 | 2.775435 | 1 | 60 | 150 | Ca2+_ion
0 | 8015.625 | 0.0698703 | -0.0146255 | 10 | 2.775435 | 1 | 60 | 150 | Ca2+_ion
0 | 6328.125 | 0.0724434 | -0.0155434 | 10 | 2.775435 | 1 | 60 | 150 | Ca2+_ion
0 | 5015.625 | 0.0750058 | -0.0163406 | 10 | 2.775435 | 1 | 60 | 150 | Ca2+_ion
0 | 3984.375 | 0.0775356 | -0.0170548 | 10 | 2.775435 | 1 | 60 | 150 | Ca2+_ion
0 | 3170.956 | 0.0801206 | -0.0177203 | 10 | 2.775435 | 1 | 60 | 150 | Ca2+_ion
0 | 2527.573 | 0.082679 | -0.0183366 | 10 | 2.775435 | 1 | 60 | 150 | Ca2+_ion
0 | 1976.103 | 0.0855132 | -0.0189757 | 10 | 2.775435 | 1 | 60 | 150 | Ca2+_ion
0 | 1577.524 | 0.0881962 | -0.0195424 | 10 | 2.775435 | 1 | 60 | 150 | Ca2+_ion
0 | 1265.625 | 0.0907929 | -0.0200978 | 10 | 2.775435 | 1 | 60 | 150 | Ca2+_ion
0 | 998.264 | 0.09366 | -0.0206244 | 10 | 2.775435 | 1 | 60 | 150 | Ca2+_ion
0 | 796.875 | 0.0964042 | -0.0211363 | 10 | 2.775435 | 1 | 60 | 150 | Ca2+_ion
0 | 627.7902 | 0.0993303 | -0.0216424 | 10 | 2.775435 | 1 | 60 | 150 | Ca2+_ion
0 | 505.5147 | 0.1019685 | -0.02213 | 10 | 2.775435 | 1 | 60 | 150 | Ca2+_ion
0 | 397.9953 | 0.1048634 | -0.0226432 | 10 | 2.775435 | 1 | 60 | 150 | Ca2+_ion
0 | 315.5048 | 0.1077908 | -0.023232 | 10 | 2.775435 | 1 | 60 | 150 | Ca2+_ion
0 | 252.4038 | 0.1105895 | -0.0237886 | 10 | 2.775435 | 1 | 60 | 150 | Ca2+_ion
0 | 198.6229 | 0.1136157 | -0.0243985 | 10 | 2.775435 | 1 | 60 | 150 | Ca2+_ion
0 | 158.3615 | 0.1164759 | -0.0250125 | 10 | 2.775435 | 1 | 60 | 150 | Ca2+_ion
0 | 125.558 | 0.1194768 | -0.0257144 | 10 | 2.775435 | 1 | 60 | 150 | Ca2+_ion
0 | 100.4464 | 0.1223596 | -0.0263522 | 10 | 2.775435 | 1 | 60 | 150 | Ca2+_ion
0 | 79.00281 | 0.1254368 | -0.0269244 | 10 | 2.775435 | 1 | 60 | 150 | Ca2+_ion
0 | 63.3446 | 0.1285376 | -0.027624 | 10 | 2.775435 | 1 | 60 | 150 | Ca2+_ion
0 | 50.22321 | 0.1316504 | -0.0283465 | 10 | 2.775435 | 1 | 60 | 150 | Ca2+_ion
0 | 38.42213 | 0.1356471 | -0.0291466 | 10 | 2.775435 | 1 | 60 | 150 | Ca2+_ion
0 | 31.25 | 0.1384783 | -0.0298199 | 10 | 2.775435 | 1 | 60 | 150 | Ca2+_ion
0 | 24.93351 | 0.142422 | -0.0309143 | 10 | 2.775435 | 1 | 60 | 150 | Ca2+_ion
0 | 19.86229 | 0.1445143 | -0.0297331 | 10 | 2.775435 | 1 | 60 | 150 | Ca2+_ion
0 | 15.625 | 0.1492273 | -0.0313016 | 10 | 2.775435 | 1 | 60 | 150 | Ca2+_ion
0 | 12.40079 | 0.1528584 | -0.0322824 | 10 | 2.775435 | 1 | 60 | 150 | Ca2+_ion
0 | 9.93114 | 0.1563329 | -0.0334847 | 10 | 2.775435 | 1 | 60 | 150 | Ca2+_ion
0 | 7.944915 | 0.1601889 | -0.0345733 | 10 | 2.775435 | 1 | 60 | 150 | Ca2+_ion
0 | 6.317385 | 0.1639288 | -0.0359447 | 10 | 2.775435 | 1 | 60 | 150 | Ca2+_ion
0 | 5.008013 | 0.1679005 | -0.0370521 | 10 | 2.775435 | 1 | 60 | 150 | Ca2+_ion
0 | 3.945707 | 0.1717969 | -0.0379865 | 10 | 2.775435 | 1 | 60 | 150 | Ca2+_ion
0 | 3.158693 | 0.1752612 | -0.0387639 | 10 | 2.775435 | 1 | 60 | 150 | Ca2+_ion
0 | 2.504006 | 0.1787312 | -0.0393867 | 10 | 2.775435 | 1 | 60 | 150 | Ca2+_ion
0 | 1.998082 | 0.1805724 | -0.0397655 | 10 | 2.775435 | 1 | 60 | 150 | Ca2+_ion
0 | 1.584686 | 0.1842094 | -0.0405761 | 10 | 2.775435 | 1 | 60 | 150 | Ca2+_ion
0 | 1.266892 | 0.1871424 | -0.041221 | 10 | 2.775435 | 1 | 60 | 150 | Ca2+_ion
0 | 0.999041 | 0.1907233 | -0.0416495 | 10 | 2.775435 | 1 | 60 | 150 | Ca2+_ion
0 | 0.7923428 | 0.1940033 | -0.0421451 | 10 | 2.775435 | 1 | 60 | 150 | Ca2+_ion
0 | 0.6334459 | 0.1971017 | -0.0423967 | 10 | 2.775435 | 1 | 60 | 150 | Ca2+_ion
0 | 0.5040323 | 0.2000331 | -0.0423703 | 10 | 2.775435 | 1 | 60 | 150 | Ca2+_ion
0 | 0.400641 | 0.2029513 | -0.0419464 | 10 | 2.775435 | 1 | 60 | 150 | Ca2+_ion
0 | 0.316723 | 0.206229 | -0.041174 | 10 | 2.775435 | 1 | 60 | 150 | Ca2+_ion
0 | 0.2520161 | 0.2096418 | -0.0401129 | 10 | 2.775435 | 1 | 60 | 150 | Ca2+_ion
0 | 0.2003205 | 0.2137249 | -0.0385964 | 10 | 2.775435 | 1 | 60 | 150 | Ca2+_ion
0 | 0.1588983 | 0.2189468 | -0.0363563 | 10 | 2.775435 | 1 | 60 | 150 | Ca2+_ion
0 | 0.1260081 | 0.2248642 | -0.0333677 | 10 | 2.775435 | 1 | 60 | 150 | Ca2+_ion
0 | 0.1001603 | 0.2318604 | -0.0296674 | 10 | 2.775435 | 1 | 60 | 150 | Ca2+_ion
0 | 0.0794492 | 0.2395806 | -0.0256679 | 10 | 2.775435 | 1 | 60 | 150 | Ca2+_ion
0 | 0.0631739 | 0.2484426 | -0.0215375 | 10 | 2.775435 | 1 | 60 | 150 | Ca2+_ion
0 | 0.0501337 | 0.2580427 | -0.0175277 | 10 | 2.775435 | 1 | 60 | 150 | Ca2+_ion
0 | 0.0398258 | 0.2692056 | -0.0142038 | 10 | 2.775435 | 1 | 60 | 150 | Ca2+_ion
0 | 0.0316296 | 0.2833954 | -0.0120866 | 10 | 2.775435 | 1 | 60 | 150 | Ca2+_ion
0 | 0.0251206 | 0.3015879 | -0.0107659 | 10 | 2.775435 | 1 | 60 | 150 | Ca2+_ion
0 | 0.0199553 | 0.3233967 | -0.0094527 | 10 | 2.775435 | 1 | 60 | 150 | Ca2+_ion
0 | 0.0158522 | 0.3478291 | -0.0076911 | 10 | 2.775435 | 1 | 60 | 150 | Ca2+_ion
0 | 0.0125907 | 0.3723934 | -0.0055306 | 10 | 2.775435 | 1 | 60 | 150 | Ca2+_ion
0 | 0.0100011 | 0.3955167 | -0.002533 | 10 | 2.775435 | 1 | 60 | 150 | Ca2+_ion
2 | 20015.62 | 0.0636447 | -0.0097594 | 10 | 2.840309 | 1 | 60 | 150 | Ca2+_ion
2 | 15890.62 | 0.0663111 | -0.0115152 | 10 | 2.840309 | 1 | 60 | 150 | Ca2+_ion
2 | 12609.38 | 0.0689792 | -0.0128195 | 10 | 2.840309 | 1 | 60 | 150 | Ca2+_ion
2 | 10078.13 | 0.0714954 | -0.0137542 | 10 | 2.840309 | 1 | 60 | 150 | Ca2+_ion
2 | 8015.625 | 0.0740256 | -0.0144831 | 10 | 2.840309 | 1 | 60 | 150 | Ca2+_ion
2 | 6328.125 | 0.0765051 | -0.0150983 | 10 | 2.840309 | 1 | 60 | 150 | Ca2+_ion
2 | 5015.625 | 0.0789211 | -0.0156309 | 10 | 2.840309 | 1 | 60 | 150 | Ca2+_ion
2 | 3984.375 | 0.0813041 | -0.0161181 | 10 | 2.840309 | 1 | 60 | 150 | Ca2+_ion
2 | 3170.956 | 0.0836564 | -0.0165834 | 10 | 2.840309 | 1 | 60 | 150 | Ca2+_ion
2 | 2527.573 | 0.0860285 | -0.0171034 | 10 | 2.840309 | 1 | 60 | 150 | Ca2+_ion
2 | 1976.103 | 0.0886166 | -0.0176152 | 10 | 2.840309 | 1 | 60 | 150 | Ca2+_ion
2 | 1577.524 | 0.0910833 | -0.0180926 | 10 | 2.840309 | 1 | 60 | 150 | Ca2+_ion
2 | 1265.625 | 0.0935008 | -0.0185634 | 10 | 2.840309 | 1 | 60 | 150 | Ca2+_ion
2 | 998.264 | 0.0961379 | -0.0190576 | 10 | 2.840309 | 1 | 60 | 150 | Ca2+_ion
2 | 796.875 | 0.0986953 | -0.0194906 | 10 | 2.840309 | 1 | 60 | 150 | Ca2+_ion
2 | 627.7902 | 0.1013931 | -0.0200039 | 10 | 2.840309 | 1 | 60 | 150 | Ca2+_ion
2 | 505.5147 | 0.103903 | -0.0204403 | 10 | 2.840309 | 1 | 60 | 150 | Ca2+_ion
2 | 397.9953 | 0.106633 | -0.0208888 | 10 | 2.840309 | 1 | 60 | 150 | Ca2+_ion
2 | 315.5048 | 0.1094178 | -0.0214291 | 10 | 2.840309 | 1 | 60 | 150 | Ca2+_ion
2 | 252.4038 | 0.1120762 | -0.0219408 | 10 | 2.840309 | 1 | 60 | 150 | Ca2+_ion
2 | 198.6229 | 0.1149255 | -0.0224852 | 10 | 2.840309 | 1 | 60 | 150 | Ca2+_ion
2 | 158.3615 | 0.1176572 | -0.0229501 | 10 | 2.840309 | 1 | 60 | 150 | Ca2+_ion
2 | 125.558 | 0.1205491 | -0.023495 | 10 | 2.840309 | 1 | 60 | 150 | Ca2+_ion
2 | 100.4464 | 0.1233472 | -0.0240263 | 10 | 2.840309 | 1 | 60 | 150 | Ca2+_ion
2 | 79.00281 | 0.1263684 | -0.0246043 | 10 | 2.840309 | 1 | 60 | 150 | Ca2+_ion
2 | 63.3446 | 0.1293842 | -0.0253084 | 10 | 2.840309 | 1 | 60 | 150 | Ca2+_ion
2 | 50.22321 | 0.132321 | -0.0258176 | 10 | 2.840309 | 1 | 60 | 150 | Ca2+_ion
2 | 38.42213 | 0.1363144 | -0.0266015 | 10 | 2.840309 | 1 | 60 | 150 | Ca2+_ion
2 | 31.25 | 0.1391358 | -0.0271177 | 10 | 2.840309 | 1 | 60 | 150 | Ca2+_ion
2 | 24.93351 | 0.1423733 | -0.0276371 | 10 | 2.840309 | 1 | 60 | 150 | Ca2+_ion
2 | 19.86229 | 0.1449994 | -0.0270294 | 10 | 2.840309 | 1 | 60 | 150 | Ca2+_ion
2 | 15.625 | 0.1495874 | -0.0280127 | 10 | 2.840309 | 1 | 60 | 150 | Ca2+_ion
2 | 12.40079 | 0.1530465 | -0.0287869 | 10 | 2.840309 | 1 | 60 | 150 | Ca2+_ion
2 | 9.93114 | 0.1562263 | -0.0299881 | 10 | 2.840309 | 1 | 60 | 150 | Ca2+_ion
2 | 7.944915 | 0.1599386 | -0.0309813 | 10 | 2.840309 | 1 | 60 | 150 | Ca2+_ion
2 | 6.317385 | 0.1637008 | -0.0322793 | 10 | 2.840309 | 1 | 60 | 150 | Ca2+_ion
2 | 5.008013 | 0.1676061 | -0.0334093 | 10 | 2.840309 | 1 | 60 | 150 | Ca2+_ion
2 | 3.945707 | 0.1716662 | -0.0343795 | 10 | 2.840309 | 1 | 60 | 150 | Ca2+_ion
2 | 3.158693 | 0.1752844 | -0.0351877 | 10 | 2.840309 | 1 | 60 | 150 | Ca2+_ion
2 | 2.504006 | 0.1791588 | -0.0357287 | 10 | 2.840309 | 1 | 60 | 150 | Ca2+_ion
2 | 1.998082 | 0.1815144 | -0.0364332 | 10 | 2.840309 | 1 | 60 | 150 | Ca2+_ion
2 | 1.584686 | 0.1856077 | -0.037241 | 10 | 2.840309 | 1 | 60 | 150 | Ca2+_ion
2 | 1.266892 | 0.189101 | -0.0380348 | 10 | 2.840309 | 1 | 60 | 150 | Ca2+_ion
2 | 0.999041 | 0.1930007 | -0.0387358 | 10 | 2.840309 | 1 | 60 | 150 | Ca2+_ion
2 | 0.7923428 | 0.1967688 | -0.0395743 | 10 | 2.840309 | 1 | 60 | 150 | Ca2+_ion
2 | 0.6334459 | 0.2002635 | -0.0401516 | 10 | 2.840309 | 1 | 60 | 150 | Ca2+_ion
2 | 0.5040323 | 0.2036784 | -0.0406416 | 10 | 2.840309 | 1 | 60 | 150 | Ca2+_ion
2 | 0.400641 | 0.2071799 | -0.0408115 | 10 | 2.840309 | 1 | 60 | 150 | Ca2+_ion
2 | 0.316723 | 0.2107973 | -0.040563 | 10 | 2.840309 | 1 | 60 | 150 | Ca2+_ion
2 | 0.2520161 | 0.2140522 | -0.0399268 | 10 | 2.840309 | 1 | 60 | 150 | Ca2+_ion
2 | 0.2003205 | 0.2178576 | -0.0388262 | 10 | 2.840309 | 1 | 60 | 150 | Ca2+_ion
2 | 0.1588983 | 0.2218723 | -0.0372326 | 10 | 2.840309 | 1 | 60 | 150 | Ca2+_ion
2 | 0.1260081 | 0.2263164 | -0.0348811 | 10 | 2.840309 | 1 | 60 | 150 | Ca2+_ion
2 | 0.1001603 | 0.2319553 | -0.0323597 | 10 | 2.840309 | 1 | 60 | 150 | Ca2+_ion
2 | 0.0794492 | 0.2386612 | -0.0296902 | 10 | 2.840309 | 1 | 60 | 150 | Ca2+_ion
2 | 0.0631739 | 0.2463078 | -0.0270626 | 10 | 2.840309 | 1 | 60 | 150 | Ca2+_ion
2 | 0.0501337 | 0.2560228 | -0.0247523 | 10 | 2.840309 | 1 | 60 | 150 | Ca2+_ion
2 | 0.0398258 | 0.2685279 | -0.0232 | 10 | 2.840309 | 1 | 60 | 150 | Ca2+_ion
2 | 0.0316296 | 0.2852972 | -0.0226193 | 10 | 2.840309 | 1 | 60 | 150 | Ca2+_ion
2 | 0.0251206 | 0.3071855 | -0.0229734 | 10 | 2.840309 | 1 | 60 | 150 | Ca2+_ion
2 | 0.0199553 | 0.3330025 | -0.0236027 | 10 | 2.840309 | 1 | 60 | 150 | Ca2+_ion
2 | 0.0158522 | 0.3614872 | -0.0246116 | 10 | 2.840309 | 1 | 60 | 150 | Ca2+_ion
2 | 0.0125907 | 0.3886842 | -0.025292 | 10 | 2.840309 | 1 | 60 | 150 | Ca2+_ion
2 | 0.0100011 | 0.4164796 | -0.0264263 | 10 | 2.840309 | 1 | 60 | 150 | Ca2+_ion
4 | 20015.62 | 0.07096 | -0.0117384 | 10 | 2.901655 | 1 | 60 | 150 | Ca2+_ion
4 | 15890.62 | 0.0739205 | -0.0128673 | 10 | 2.901655 | 1 | 60 | 150 | Ca2+_ion
4 | 12609.38 | 0.0766712 | -0.0135551 | 10 | 2.901655 | 1 | 60 | 150 | Ca2+_ion
4 | 10078.13 | 0.0791372 | -0.013953 | 10 | 2.901655 | 1 | 60 | 150 | Ca2+_ion
4 | 8015.625 | 0.0814412 | -0.0142255 | 10 | 2.901655 | 1 | 60 | 150 | Ca2+_ion
4 | 6328.125 | 0.0837259 | -0.0144908 | 10 | 2.901655 | 1 | 60 | 150 | Ca2+_ion
4 | 5015.625 | 0.0858527 | -0.0147487 | 10 | 2.901655 | 1 | 60 | 150 | Ca2+_ion
4 | 3984.375 | 0.0878901 | -0.015053 | 10 | 2.901655 | 1 | 60 | 150 | Ca2+_ion
4 | 3170.956 | 0.0899478 | -0.0154146 | 10 | 2.901655 | 1 | 60 | 150 | Ca2+_ion
4 | 2527.573 | 0.091992 | -0.0158482 | 10 | 2.901655 | 1 | 60 | 150 | Ca2+_ion
4 | 1976.103 | 0.0942295 | -0.0163852 | 10 | 2.901655 | 1 | 60 | 150 | Ca2+_ion
4 | 1577.524 | 0.0964364 | -0.0169431 | 10 | 2.901655 | 1 | 60 | 150 | Ca2+_ion
4 | 1265.625 | 0.0986215 | -0.0174785 | 10 | 2.901655 | 1 | 60 | 150 | Ca2+_ion
4 | 998.264 | 0.1010193 | -0.0180983 | 10 | 2.901655 | 1 | 60 | 150 | Ca2+_ion
4 | 796.875 | 0.1034196 | -0.0187094 | 10 | 2.901655 | 1 | 60 | 150 | Ca2+_ion
4 | 627.7902 | 0.105991 | -0.0193784 | 10 | 2.901655 | 1 | 60 | 150 | Ca2+_ion
4 | 505.5147 | 0.1083669 | -0.0199576 | 10 | 2.901655 | 1 | 60 | 150 | Ca2+_ion
4 | 397.9953 | 0.1110474 | -0.0205964 | 10 | 2.901655 | 1 | 60 | 150 | Ca2+_ion
4 | 315.5048 | 0.1138176 | -0.0212766 | 10 | 2.901655 | 1 | 60 | 150 | Ca2+_ion
4 | 252.4038 | 0.1164798 | -0.0219397 | 10 | 2.901655 | 1 | 60 | 150 | Ca2+_ion
4 | 198.6229 | 0.119371 | -0.0226638 | 10 | 2.901655 | 1 | 60 | 150 | Ca2+_ion
4 | 158.3615 | 0.1221993 | -0.0233326 | 10 | 2.901655 | 1 | 60 | 150 | Ca2+_ion
4 | 125.558 | 0.1251621 | -0.0240148 | 10 | 2.901655 | 1 | 60 | 150 | Ca2+_ion
4 | 100.4464 | 0.1280842 | -0.0246861 | 10 | 2.901655 | 1 | 60 | 150 | Ca2+_ion
4 | 79.00281 | 0.1312783 | -0.0253429 | 10 | 2.901655 | 1 | 60 | 150 | Ca2+_ion
4 | 63.3446 | 0.1343126 | -0.0259797 | 10 | 2.901655 | 1 | 60 | 150 | Ca2+_ion
4 | 50.22321 | 0.1374961 | -0.0265395 | 10 | 2.901655 | 1 | 60 | 150 | Ca2+_ion
4 | 38.42213 | 0.1413893 | -0.0273531 | 10 | 2.901655 | 1 | 60 | 150 | Ca2+_ion
4 | 31.25 | 0.144436 | -0.0278781 | 10 | 2.901655 | 1 | 60 | 150 | Ca2+_ion
4 | 24.93351 | 0.1480456 | -0.0287148 | 10 | 2.901655 | 1 | 60 | 150 | Ca2+_ion
4 | 19.86229 | 0.1505594 | -0.0283791 | 10 | 2.901655 | 1 | 60 | 150 | Ca2+_ion
4 | 15.625 | 0.1554013 | -0.0294708 | 10 | 2.901655 | 1 | 60 | 150 | Ca2+_ion
4 | 12.40079 | 0.1589112 | -0.030315 | 10 | 2.901655 | 1 | 60 | 150 | Ca2+_ion
4 | 9.93114 | 0.1624574 | -0.0312368 | 10 | 2.901655 | 1 | 60 | 150 | Ca2+_ion
4 | 7.944915 | 0.1659639 | -0.0323322 | 10 | 2.901655 | 1 | 60 | 150 | Ca2+_ion
4 | 6.317385 | 0.1699577 | -0.0333529 | 10 | 2.901655 | 1 | 60 | 150 | Ca2+_ion
4 | 5.008013 | 0.1738184 | -0.0344465 | 10 | 2.901655 | 1 | 60 | 150 | Ca2+_ion
4 | 3.945707 | 0.1779956 | -0.0354126 | 10 | 2.901655 | 1 | 60 | 150 | Ca2+_ion
4 | 3.158693 | 0.1818579 | -0.0362297 | 10 | 2.901655 | 1 | 60 | 150 | Ca2+_ion
4 | 2.504006 | 0.1858615 | -0.0370113 | 10 | 2.901655 | 1 | 60 | 150 | Ca2+_ion
4 | 1.998082 | 0.1886129 | -0.0377541 | 10 | 2.901655 | 1 | 60 | 150 | Ca2+_ion
4 | 1.584686 | 0.1931488 | -0.0386266 | 10 | 2.901655 | 1 | 60 | 150 | Ca2+_ion
4 | 1.266892 | 0.197102 | -0.0395711 | 10 | 2.901655 | 1 | 60 | 150 | Ca2+_ion
4 | 0.999041 | 0.2016132 | -0.040598 | 10 | 2.901655 | 1 | 60 | 150 | Ca2+_ion
4 | 0.7923428 | 0.2058782 | -0.0419208 | 10 | 2.901655 | 1 | 60 | 150 | Ca2+_ion
4 | 0.6334459 | 0.2100015 | -0.0432434 | 10 | 2.901655 | 1 | 60 | 150 | Ca2+_ion
4 | 0.5040323 | 0.2143697 | -0.0445301 | 10 | 2.901655 | 1 | 60 | 150 | Ca2+_ion
4 | 0.400641 | 0.2186991 | -0.0456652 | 10 | 2.901655 | 1 | 60 | 150 | Ca2+_ion
4 | 0.316723 | 0.2233847 | -0.0463978 | 10 | 2.901655 | 1 | 60 | 150 | Ca2+_ion
4 | 0.2520161 | 0.2277406 | -0.0467869 | 10 | 2.901655 | 1 | 60 | 150 | Ca2+_ion
4 | 0.2003205 | 0.2323302 | -0.0466357 | 10 | 2.901655 | 1 | 60 | 150 | Ca2+_ion
4 | 0.1588983 | 0.2373331 | -0.0458723 | 10 | 2.901655 | 1 | 60 | 150 | Ca2+_ion
4 | 0.1260081 | 0.2426449 | -0.0444848 | 10 | 2.901655 | 1 | 60 | 150 | Ca2+_ion
4 | 0.1001603 | 0.2490704 | -0.0427943 | 10 | 2.901655 | 1 | 60 | 150 | Ca2+_ion
4 | 0.0794492 | 0.2558747 | -0.0406638 | 10 | 2.901655 | 1 | 60 | 150 | Ca2+_ion
4 | 0.0631739 | 0.2649873 | -0.0393868 | 10 | 2.901655 | 1 | 60 | 150 | Ca2+_ion
4 | 0.0501337 | 0.2760443 | -0.0378777 | 10 | 2.901655 | 1 | 60 | 150 | Ca2+_ion
4 | 0.0398258 | 0.2901023 | -0.037368 | 10 | 2.901655 | 1 | 60 | 150 | Ca2+_ion
4 | 0.0316296 | 0.3077183 | -0.0374634 | 10 | 2.901655 | 1 | 60 | 150 | Ca2+_ion
4 | 0.0251206 | 0.3297915 | -0.038359 | 10 | 2.901655 | 1 | 60 | 150 | Ca2+_ion
4 | 0.0199553 | 0.3547491 | -0.0401393 | 10 | 2.901655 | 1 | 60 | 150 | Ca2+_ion
4 | 0.0158522 | 0.3805881 | -0.0422262 | 10 | 2.901655 | 1 | 60 | 150 | Ca2+_ion
4 | 0.0125907 | 0.4069408 | -0.0443134 | 10 | 2.901655 | 1 | 60 | 150 | Ca2+_ion
4 | 0.0100011 | 0.4332113 | -0.0471793 | 10 | 2.901655 | 1 | 60 | 150 | Ca2+_ion
6 | 20015.62 | 0.0867578 | -0.0123211 | 10 | 2.966808 | 1 | 60 | 150 | Ca2+_ion
6 | 15890.62 | 0.0891147 | -0.0123072 | 10 | 2.966808 | 1 | 60 | 150 | Ca2+_ion
6 | 12609.38 | 0.09107 | -0.0121858 | 10 | 2.966808 | 1 | 60 | 150 | Ca2+_ion
6 | 10078.13 | 0.0926749 | -0.0120305 | 10 | 2.966808 | 1 | 60 | 150 | Ca2+_ion
6 | 8015.625 | 0.0941803 | -0.0119259 | 10 | 2.966808 | 1 | 60 | 150 | Ca2+_ion
6 | 6328.125 | 0.0956152 | -0.011918 | 10 | 2.966808 | 1 | 60 | 150 | Ca2+_ion
6 | 5015.625 | 0.0969476 | -0.0119578 | 10 | 2.966808 | 1 | 60 | 150 | Ca2+_ion
6 | 3984.375 | 0.0982759 | -0.012147 | 10 | 2.966808 | 1 | 60 | 150 | Ca2+_ion
6 | 3170.956 | 0.0996287 | -0.0124443 | 10 | 2.966808 | 1 | 60 | 150 | Ca2+_ion
6 | 2527.573 | 0.1010049 | -0.0128282 | 10 | 2.966808 | 1 | 60 | 150 | Ca2+_ion
6 | 1976.103 | 0.1025413 | -0.013311 | 10 | 2.966808 | 1 | 60 | 150 | Ca2+_ion
6 | 1577.524 | 0.1039572 | -0.0138398 | 10 | 2.966808 | 1 | 60 | 150 | Ca2+_ion
6 | 1265.625 | 0.1054915 | -0.0144588 | 10 | 2.966808 | 1 | 60 | 150 | Ca2+_ion
6 | 998.264 | 0.1072923 | -0.0152255 | 10 | 2.966808 | 1 | 60 | 150 | Ca2+_ion
6 | 796.875 | 0.1090471 | -0.0159612 | 10 | 2.966808 | 1 | 60 | 150 | Ca2+_ion
6 | 627.7902 | 0.1110749 | -0.0168398 | 10 | 2.966808 | 1 | 60 | 150 | Ca2+_ion
6 | 505.5147 | 0.1129765 | -0.0176484 | 10 | 2.966808 | 1 | 60 | 150 | Ca2+_ion
6 | 397.9953 | 0.1151747 | -0.0185635 | 10 | 2.966808 | 1 | 60 | 150 | Ca2+_ion
6 | 315.5048 | 0.1174058 | -0.0195132 | 10 | 2.966808 | 1 | 60 | 150 | Ca2+_ion
6 | 252.4038 | 0.1197267 | -0.0204609 | 10 | 2.966808 | 1 | 60 | 150 | Ca2+_ion
6 | 198.6229 | 0.12231 | -0.0214976 | 10 | 2.966808 | 1 | 60 | 150 | Ca2+_ion
6 | 158.3615 | 0.1246332 | -0.0223978 | 10 | 2.966808 | 1 | 60 | 150 | Ca2+_ion
6 | 125.558 | 0.1274291 | -0.0234656 | 10 | 2.966808 | 1 | 60 | 150 | Ca2+_ion
6 | 100.4464 | 0.1301622 | -0.0244502 | 10 | 2.966808 | 1 | 60 | 150 | Ca2+_ion
6 | 79.00281 | 0.1331509 | -0.0253897 | 10 | 2.966808 | 1 | 60 | 150 | Ca2+_ion
6 | 63.3446 | 0.1358017 | -0.0261606 | 10 | 2.966808 | 1 | 60 | 150 | Ca2+_ion
6 | 50.22321 | 0.1389435 | -0.0270445 | 10 | 2.966808 | 1 | 60 | 150 | Ca2+_ion
6 | 38.42213 | 0.1429269 | -0.0281304 | 10 | 2.966808 | 1 | 60 | 150 | Ca2+_ion
6 | 31.25 | 0.1457054 | -0.0287704 | 10 | 2.966808 | 1 | 60 | 150 | Ca2+_ion
6 | 24.93351 | 0.1490041 | -0.0296842 | 10 | 2.966808 | 1 | 60 | 150 | Ca2+_ion
6 | 19.86229 | 0.1524256 | -0.0295565 | 10 | 2.966808 | 1 | 60 | 150 | Ca2+_ion
6 | 15.625 | 0.1564588 | -0.0309673 | 10 | 2.966808 | 1 | 60 | 150 | Ca2+_ion
6 | 12.40079 | 0.1597057 | -0.0318359 | 10 | 2.966808 | 1 | 60 | 150 | Ca2+_ion
6 | 9.93114 | 0.1625967 | -0.0327194 | 10 | 2.966808 | 1 | 60 | 150 | Ca2+_ion
6 | 7.944915 | 0.1659045 | -0.0334794 | 10 | 2.966808 | 1 | 60 | 150 | Ca2+_ion
6 | 6.317385 | 0.168812 | -0.0342332 | 10 | 2.966808 | 1 | 60 | 150 | Ca2+_ion
6 | 5.008013 | 0.1722469 | -0.0347893 | 10 | 2.966808 | 1 | 60 | 150 | Ca2+_ion
6 | 3.945707 | 0.1758073 | -0.0352951 | 10 | 2.966808 | 1 | 60 | 150 | Ca2+_ion
6 | 3.158693 | 0.1790802 | -0.0357181 | 10 | 2.966808 | 1 | 60 | 150 | Ca2+_ion
6 | 2.504006 | 0.1826304 | -0.0362179 | 10 | 2.966808 | 1 | 60 | 150 | Ca2+_ion
6 | 1.998082 | 0.1849145 | -0.0365146 | 10 | 2.966808 | 1 | 60 | 150 | Ca2+_ion
6 | 1.584686 | 0.1888139 | -0.0370881 | 10 | 2.966808 | 1 | 60 | 150 | Ca2+_ion
6 | 1.266892 | 0.1922868 | -0.0377981 | 10 | 2.966808 | 1 | 60 | 150 | Ca2+_ion
6 | 0.999041 | 0.1965271 | -0.0389107 | 10 | 2.966808 | 1 | 60 | 150 | Ca2+_ion
6 | 0.7923428 | 0.2006443 | -0.0404094 | 10 | 2.966808 | 1 | 60 | 150 | Ca2+_ion
6 | 0.6334459 | 0.2047926 | -0.042219 | 10 | 2.966808 | 1 | 60 | 150 | Ca2+_ion
6 | 0.5040323 | 0.2095191 | -0.044422 | 10 | 2.966808 | 1 | 60 | 150 | Ca2+_ion
6 | 0.400641 | 0.2146219 | -0.0466892 | 10 | 2.966808 | 1 | 60 | 150 | Ca2+_ion
6 | 0.316723 | 0.2202773 | -0.0490619 | 10 | 2.966808 | 1 | 60 | 150 | Ca2+_ion
6 | 0.2520161 | 0.2263485 | -0.051238 | 10 | 2.966808 | 1 | 60 | 150 | Ca2+_ion
6 | 0.2003205 | 0.2334497 | -0.053181 | 10 | 2.966808 | 1 | 60 | 150 | Ca2+_ion
6 | 0.1588983 | 0.2410203 | -0.0544755 | 10 | 2.966808 | 1 | 60 | 150 | Ca2+_ion
6 | 0.1260081 | 0.2490064 | -0.0548043 | 10 | 2.966808 | 1 | 60 | 150 | Ca2+_ion
6 | 0.1001603 | 0.2576388 | -0.0544634 | 10 | 2.966808 | 1 | 60 | 150 | Ca2+_ion
6 | 0.0794492 | 0.2670216 | -0.0534976 | 10 | 2.966808 | 1 | 60 | 150 | Ca2+_ion
6 | 0.0631739 | 0.2782457 | -0.0530083 | 10 | 2.966808 | 1 | 60 | 150 | Ca2+_ion
6 | 0.0501337 | 0.2899668 | -0.0521951 | 10 | 2.966808 | 1 | 60 | 150 | Ca2+_ion
6 | 0.0398258 | 0.3019435 | -0.0509397 | 10 | 2.966808 | 1 | 60 | 150 | Ca2+_ion
6 | 0.0316296 | 0.3143736 | -0.0502676 | 10 | 2.966808 | 1 | 60 | 150 | Ca2+_ion
6 | 0.0251206 | 0.3287813 | -0.0503017 | 10 | 2.966808 | 1 | 60 | 150 | Ca2+_ion
6 | 0.0199553 | 0.343674 | -0.0506894 | 10 | 2.966808 | 1 | 60 | 150 | Ca2+_ion
6 | 0.0158522 | 0.3591951 | -0.0515072 | 10 | 2.966808 | 1 | 60 | 150 | Ca2+_ion
6 | 0.0125907 | 0.3757409 | -0.0524784 | 10 | 2.966808 | 1 | 60 | 150 | Ca2+_ion
6 | 0.0100011 | 0.3921735 | -0.0539315 | 10 | 2.966808 | 1 | 60 | 150 | Ca2+_ion