## Sheet1
Time(h) | Freq | Zreal | Zimag | ppm | mean_voltage | current | temperature | flow | Label
0 | 20000 | 0.0004646708 | -0.0009190441 | 2 | 1.791469 | 1 | 60 | 150 | Cu2+_ion
0 | 15890 | 0.03928468 | -0.00262177 | 2 | 1.791469 | 1 | 60 | 150 | Cu2+_ion
0 | 12619 | 0.04007317 | -0.002601006 | 2 | 1.791469 | 1 | 60 | 150 | Cu2+_ion
0 | 10020 | 0.04089099 | -0.002603425 | 2 | 1.791469 | 1 | 60 | 150 | Cu2+_ion
0 | 7962 | 0.04182062 | -0.002604475 | 2 | 1.791469 | 1 | 60 | 150 | Cu2+_ion
0 | 6324.6 | 0.04278916 | -0.002674024 | 2 | 1.791469 | 1 | 60 | 150 | Cu2+_ion
0 | 5023.8 | 0.043901 | -0.002851165 | 2 | 1.791469 | 1 | 60 | 150 | Cu2+_ion
0 | 3991 | 0.0449945 | -0.003076956 | 2 | 1.791469 | 1 | 60 | 150 | Cu2+_ion
0 | 3169.8 | 0.04599787 | -0.003201706 | 2 | 1.791469 | 1 | 60 | 150 | Cu2+_ion
0 | 2517.9 | 0.04693654 | -0.003324257 | 2 | 1.791469 | 1 | 60 | 150 | Cu2+_ion
0 | 2000 | 0.04773979 | -0.003281656 | 2 | 1.791469 | 1 | 60 | 150 | Cu2+_ion
0 | 1588.7 | 0.04836995 | -0.003165535 | 2 | 1.791469 | 1 | 60 | 150 | Cu2+_ion
0 | 1261.9 | 0.04894041 | -0.003050088 | 2 | 1.791469 | 1 | 60 | 150 | Cu2+_ion
0 | 1002.4 | 0.04944702 | -0.002961569 | 2 | 1.791469 | 1 | 60 | 150 | Cu2+_ion
0 | 796.21 | 0.04988675 | -0.002867237 | 2 | 1.791469 | 1 | 60 | 150 | Cu2+_ion
0 | 632.46 | 0.05030391 | -0.002791147 | 2 | 1.791469 | 1 | 60 | 150 | Cu2+_ion
0 | 502.38 | 0.05060242 | -0.002759897 | 2 | 1.791469 | 1 | 60 | 150 | Cu2+_ion
0 | 399.05 | 0.05095949 | -0.002779494 | 2 | 1.791469 | 1 | 60 | 150 | Cu2+_ion
0 | 316.98 | 0.05125392 | -0.002809938 | 2 | 1.791469 | 1 | 60 | 150 | Cu2+_ion
0 | 251.79 | 0.05151371 | -0.002915955 | 2 | 1.791469 | 1 | 60 | 150 | Cu2+_ion
0 | 200 | 0.05185002 | -0.003125556 | 2 | 1.791469 | 1 | 60 | 150 | Cu2+_ion
0 | 158.87 | 0.0521691 | -0.003416196 | 2 | 1.791469 | 1 | 60 | 150 | Cu2+_ion
0 | 126.19 | 0.0525228 | -0.003770557 | 2 | 1.791469 | 1 | 60 | 150 | Cu2+_ion
0 | 100.24 | 0.0529627 | -0.004224486 | 2 | 1.791469 | 1 | 60 | 150 | Cu2+_ion
0 | 79.621 | 0.05349949 | -0.004764687 | 2 | 1.791469 | 1 | 60 | 150 | Cu2+_ion
0 | 63.246 | 0.05412685 | -0.005380652 | 2 | 1.791469 | 1 | 60 | 150 | Cu2+_ion
0 | 50.238 | 0.05492144 | -0.006049495 | 2 | 1.791469 | 1 | 60 | 150 | Cu2+_ion
0 | 39.905 | 0.0558353 | -0.00677575 | 2 | 1.791469 | 1 | 60 | 150 | Cu2+_ion
0 | 31.698 | 0.0569024 | -0.0075185 | 2 | 1.791469 | 1 | 60 | 150 | Cu2+_ion
0 | 25.179 | 0.05819206 | -0.008255191 | 2 | 1.791469 | 1 | 60 | 150 | Cu2+_ion
0 | 20 | 0.05979835 | -0.008954445 | 2 | 1.791469 | 1 | 60 | 150 | Cu2+_ion
0 | 15.887 | 0.0618056 | -0.009580697 | 2 | 1.791469 | 1 | 60 | 150 | Cu2+_ion
0 | 12.619 | 0.06348013 | -0.01024903 | 2 | 1.791469 | 1 | 60 | 150 | Cu2+_ion
0 | 10.024 | 0.06542425 | -0.01107704 | 2 | 1.791469 | 1 | 60 | 150 | Cu2+_ion
0 | 7.9621 | 0.06727463 | -0.01187241 | 2 | 1.791469 | 1 | 60 | 150 | Cu2+_ion
0 | 6.3246 | 0.06959148 | -0.01267892 | 2 | 1.791469 | 1 | 60 | 150 | Cu2+_ion
0 | 5.0238 | 0.07184329 | -0.01341312 | 2 | 1.791469 | 1 | 60 | 150 | Cu2+_ion
0 | 3.9905 | 0.07423037 | -0.01413341 | 2 | 1.791469 | 1 | 60 | 150 | Cu2+_ion
0 | 3.1698 | 0.07690266 | -0.01477708 | 2 | 1.791469 | 1 | 60 | 150 | Cu2+_ion
0 | 2.5179 | 0.07961933 | -0.01536409 | 2 | 1.791469 | 1 | 60 | 150 | Cu2+_ion
0 | 2 | 0.08248696 | -0.01568694 | 2 | 1.791469 | 1 | 60 | 150 | Cu2+_ion
0 | 1.5887 | 0.08516531 | -0.01613684 | 2 | 1.791469 | 1 | 60 | 150 | Cu2+_ion
0 | 1.2619 | 0.08785962 | -0.01635797 | 2 | 1.791469 | 1 | 60 | 150 | Cu2+_ion
0 | 1.0024 | 0.09051601 | -0.01644538 | 2 | 1.791469 | 1 | 60 | 150 | Cu2+_ion
0 | 0.79621 | 0.09335926 | -0.01641166 | 2 | 1.791469 | 1 | 60 | 150 | Cu2+_ion
0 | 0.63246 | 0.09641997 | -0.01608995 | 2 | 1.791469 | 1 | 60 | 150 | Cu2+_ion
0 | 0.50238 | 0.09894426 | -0.01566868 | 2 | 1.791469 | 1 | 60 | 150 | Cu2+_ion
0 | 0.39905 | 0.1014497 | -0.01523538 | 2 | 1.791469 | 1 | 60 | 150 | Cu2+_ion
0 | 0.31623 | 0.1037363 | -0.01472205 | 2 | 1.791469 | 1 | 60 | 150 | Cu2+_ion
0 | 0.25119 | 0.1059962 | -0.01396245 | 2 | 1.791469 | 1 | 60 | 150 | Cu2+_ion
0 | 0.2 | 0.1076911 | -0.01313439 | 2 | 1.791469 | 1 | 60 | 150 | Cu2+_ion
0 | 0.15849 | 0.1094816 | -0.0120946 | 2 | 1.791469 | 1 | 60 | 150 | Cu2+_ion
0 | 0.12619 | 0.1108953 | -0.01097037 | 2 | 1.791469 | 1 | 60 | 150 | Cu2+_ion
0 | 0.1 | 0.1121094 | -0.009929417 | 2 | 1.791469 | 1 | 60 | 150 | Cu2+_ion
0 | 0.079621 | 0.1130589 | -0.008622236 | 2 | 1.791469 | 1 | 60 | 150 | Cu2+_ion
0 | 0.063246 | 0.113329 | -0.007162907 | 2 | 1.791469 | 1 | 60 | 150 | Cu2+_ion
0 | 0.050238 | 0.1133206 | -0.005721025 | 2 | 1.791469 | 1 | 60 | 150 | Cu2+_ion
0 | 0.039905 | 0.1135149 | -0.004592281 | 2 | 1.791469 | 1 | 60 | 150 | Cu2+_ion
0 | 0.031698 | 0.1133875 | -0.003549173 | 2 | 1.791469 | 1 | 60 | 150 | Cu2+_ion
0 | 0.025179 | 0.1126189 | -0.00272259 | 2 | 1.791469 | 1 | 60 | 150 | Cu2+_ion
0 | 0.02 | 0.1125521 | -0.001868032 | 2 | 1.791469 | 1 | 60 | 150 | Cu2+_ion
0 | 0.015887 | 0.1115467 | -0.001269702 | 2 | 1.791469 | 1 | 60 | 150 | Cu2+_ion
0 | 0.012619 | 0.111445 | -0.0008749448 | 2 | 1.791469 | 1 | 60 | 150 | Cu2+_ion
0 | 0.010024 | 0.1110593 | -0.00051464 | 2 | 1.791469 | 1 | 60 | 150 | Cu2+_ion
2 | 20000 | 0.03855357 | -0.002799679 | 2 | 1.835807 | 1 | 60 | 150 | Cu2+_ion
2 | 15890 | 0.03932147 | -0.002845035 | 2 | 1.835807 | 1 | 60 | 150 | Cu2+_ion
2 | 12619 | 0.04015563 | -0.00294582 | 2 | 1.835807 | 1 | 60 | 150 | Cu2+_ion
2 | 10020 | 0.04104853 | -0.003143384 | 2 | 1.835807 | 1 | 60 | 150 | Cu2+_ion
2 | 7962 | 0.04204832 | -0.003304131 | 2 | 1.835807 | 1 | 60 | 150 | Cu2+_ion
2 | 6324.6 | 0.0430283 | -0.003615974 | 2 | 1.835807 | 1 | 60 | 150 | Cu2+_ion
2 | 5023.8 | 0.04398328 | -0.004004482 | 2 | 1.835807 | 1 | 60 | 150 | Cu2+_ion
2 | 3991 | 0.04484409 | -0.004376665 | 2 | 1.835807 | 1 | 60 | 150 | Cu2+_ion
2 | 3169.8 | 0.04562266 | -0.004658932 | 2 | 1.835807 | 1 | 60 | 150 | Cu2+_ion
2 | 2517.9 | 0.04642246 | -0.004956424 | 2 | 1.835807 | 1 | 60 | 150 | Cu2+_ion
2 | 2000 | 0.04726611 | -0.005182226 | 2 | 1.835807 | 1 | 60 | 150 | Cu2+_ion
2 | 1588.7 | 0.04806383 | -0.005327845 | 2 | 1.835807 | 1 | 60 | 150 | Cu2+_ion
2 | 1261.9 | 0.04891945 | -0.005522795 | 2 | 1.835807 | 1 | 60 | 150 | Cu2+_ion
2 | 1002.4 | 0.0497943 | -0.005675247 | 2 | 1.835807 | 1 | 60 | 150 | Cu2+_ion
2 | 796.21 | 0.05065796 | -0.005820592 | 2 | 1.835807 | 1 | 60 | 150 | Cu2+_ion
2 | 632.46 | 0.05158281 | -0.005909107 | 2 | 1.835807 | 1 | 60 | 150 | Cu2+_ion
2 | 502.38 | 0.05247694 | -0.005999751 | 2 | 1.835807 | 1 | 60 | 150 | Cu2+_ion
2 | 399.05 | 0.0533918 | -0.006043729 | 2 | 1.835807 | 1 | 60 | 150 | Cu2+_ion
2 | 316.98 | 0.05426828 | -0.006073831 | 2 | 1.835807 | 1 | 60 | 150 | Cu2+_ion
2 | 251.79 | 0.05508051 | -0.006086603 | 2 | 1.835807 | 1 | 60 | 150 | Cu2+_ion
2 | 200 | 0.05588335 | -0.006202782 | 2 | 1.835807 | 1 | 60 | 150 | Cu2+_ion
2 | 158.87 | 0.05665828 | -0.006328435 | 2 | 1.835807 | 1 | 60 | 150 | Cu2+_ion
2 | 126.19 | 0.05742914 | -0.006550215 | 2 | 1.835807 | 1 | 60 | 150 | Cu2+_ion
2 | 100.24 | 0.05824477 | -0.006887807 | 2 | 1.835807 | 1 | 60 | 150 | Cu2+_ion
2 | 79.621 | 0.05913064 | -0.007323901 | 2 | 1.835807 | 1 | 60 | 150 | Cu2+_ion
2 | 63.246 | 0.06010329 | -0.007842047 | 2 | 1.835807 | 1 | 60 | 150 | Cu2+_ion
2 | 50.238 | 0.06123151 | -0.008416343 | 2 | 1.835807 | 1 | 60 | 150 | Cu2+_ion
2 | 39.905 | 0.06249066 | -0.00905149 | 2 | 1.835807 | 1 | 60 | 150 | Cu2+_ion
2 | 31.698 | 0.06388029 | -0.009712483 | 2 | 1.835807 | 1 | 60 | 150 | Cu2+_ion
2 | 25.179 | 0.06550739 | -0.0103425 | 2 | 1.835807 | 1 | 60 | 150 | Cu2+_ion
2 | 20 | 0.06750102 | -0.01084804 | 2 | 1.835807 | 1 | 60 | 150 | Cu2+_ion
2 | 15.887 | 0.06997701 | -0.01113242 | 2 | 1.835807 | 1 | 60 | 150 | Cu2+_ion
2 | 12.619 | 0.07201806 | -0.01162628 | 2 | 1.835807 | 1 | 60 | 150 | Cu2+_ion
2 | 10.024 | 0.07412938 | -0.0120595 | 2 | 1.835807 | 1 | 60 | 150 | Cu2+_ion
2 | 7.9621 | 0.0763558 | -0.01253189 | 2 | 1.835807 | 1 | 60 | 150 | Cu2+_ion
2 | 6.3246 | 0.07863197 | -0.01295518 | 2 | 1.835807 | 1 | 60 | 150 | Cu2+_ion
2 | 5.0238 | 0.08098041 | -0.01315192 | 2 | 1.835807 | 1 | 60 | 150 | Cu2+_ion
2 | 3.9905 | 0.08342671 | -0.01333168 | 2 | 1.835807 | 1 | 60 | 150 | Cu2+_ion
2 | 3.1698 | 0.08574349 | -0.01340327 | 2 | 1.835807 | 1 | 60 | 150 | Cu2+_ion
2 | 2.5179 | 0.0879915 | -0.01364593 | 2 | 1.835807 | 1 | 60 | 150 | Cu2+_ion
2 | 2 | 0.09053012 | -0.01359363 | 2 | 1.835807 | 1 | 60 | 150 | Cu2+_ion
2 | 1.5887 | 0.09282646 | -0.01352583 | 2 | 1.835807 | 1 | 60 | 150 | Cu2+_ion
2 | 1.2619 | 0.09513281 | -0.01331515 | 2 | 1.835807 | 1 | 60 | 150 | Cu2+_ion
2 | 1.0024 | 0.09729289 | -0.01318401 | 2 | 1.835807 | 1 | 60 | 150 | Cu2+_ion
2 | 0.79621 | 0.09956924 | -0.01283279 | 2 | 1.835807 | 1 | 60 | 150 | Cu2+_ion
2 | 0.63246 | 0.1020479 | -0.01220491 | 2 | 1.835807 | 1 | 60 | 150 | Cu2+_ion
2 | 0.50238 | 0.1040127 | -0.01160116 | 2 | 1.835807 | 1 | 60 | 150 | Cu2+_ion
2 | 0.39905 | 0.1062286 | -0.01121868 | 2 | 1.835807 | 1 | 60 | 150 | Cu2+_ion
2 | 0.31623 | 0.1082239 | -0.0103587 | 2 | 1.835807 | 1 | 60 | 150 | Cu2+_ion
2 | 0.25119 | 0.1098381 | -0.009322538 | 2 | 1.835807 | 1 | 60 | 150 | Cu2+_ion
2 | 0.2 | 0.1113326 | -0.008383017 | 2 | 1.835807 | 1 | 60 | 150 | Cu2+_ion
2 | 0.15849 | 0.1129047 | -0.007112883 | 2 | 1.835807 | 1 | 60 | 150 | Cu2+_ion
2 | 0.12619 | 0.1136442 | -0.005696895 | 2 | 1.835807 | 1 | 60 | 150 | Cu2+_ion
2 | 0.1 | 0.114488 | -0.004014563 | 2 | 1.835807 | 1 | 60 | 150 | Cu2+_ion
2 | 0.079621 | 0.1146865 | -0.002432862 | 2 | 1.835807 | 1 | 60 | 150 | Cu2+_ion
2 | 0.063246 | 0.1145332 | -0.0008526487 | 2 | 1.835807 | 1 | 60 | 150 | Cu2+_ion
2 | 0.050238 | 0.1142306 | 0.0005569107 | 2 | 1.835807 | 1 | 60 | 150 | Cu2+_ion
2 | 0.039905 | 0.1136849 | 0.001972735 | 2 | 1.835807 | 1 | 60 | 150 | Cu2+_ion
2 | 0.031698 | 0.1126926 | 0.002945453 | 2 | 1.835807 | 1 | 60 | 150 | Cu2+_ion
2 | 0.025179 | 0.1115968 | 0.003699096 | 2 | 1.835807 | 1 | 60 | 150 | Cu2+_ion
2 | 0.02 | 0.1107986 | 0.004214867 | 2 | 1.835807 | 1 | 60 | 150 | Cu2+_ion
2 | 0.015887 | 0.1096247 | 0.00452453 | 2 | 1.835807 | 1 | 60 | 150 | Cu2+_ion
2 | 0.012619 | 0.1084765 | 0.004941096 | 2 | 1.835807 | 1 | 60 | 150 | Cu2+_ion
2 | 0.010024 | 0.1078536 | 0.004869573 | 2 | 1.835807 | 1 | 60 | 150 | Cu2+_ion
4 | 20000 | -0.000698794 | -0.001444829 | 2 | 1.813079 | 1 | 60 | 150 | Cu2+_ion
4 | 15890 | 0.03908006 | -0.002827773 | 2 | 1.813079 | 1 | 60 | 150 | Cu2+_ion
4 | 12619 | 0.03997311 | -0.002924795 | 2 | 1.813079 | 1 | 60 | 150 | Cu2+_ion
4 | 10020 | 0.04089393 | -0.003086519 | 2 | 1.813079 | 1 | 60 | 150 | Cu2+_ion
4 | 7962 | 0.04196238 | -0.003278176 | 2 | 1.813079 | 1 | 60 | 150 | Cu2+_ion
4 | 6324.6 | 0.04307052 | -0.003627473 | 2 | 1.813079 | 1 | 60 | 150 | Cu2+_ion
4 | 5023.8 | 0.0441496 | -0.00404217 | 2 | 1.813079 | 1 | 60 | 150 | Cu2+_ion
4 | 3991 | 0.04513201 | -0.004466061 | 2 | 1.813079 | 1 | 60 | 150 | Cu2+_ion
4 | 3169.8 | 0.04601299 | -0.004776084 | 2 | 1.813079 | 1 | 60 | 150 | Cu2+_ion
4 | 2517.9 | 0.04691517 | -0.005105734 | 2 | 1.813079 | 1 | 60 | 150 | Cu2+_ion
4 | 2000 | 0.04780271 | -0.005303334 | 2 | 1.813079 | 1 | 60 | 150 | Cu2+_ion
4 | 1588.7 | 0.04868039 | -0.005436631 | 2 | 1.813079 | 1 | 60 | 150 | Cu2+_ion
4 | 1261.9 | 0.04954317 | -0.005552587 | 2 | 1.813079 | 1 | 60 | 150 | Cu2+_ion
4 | 1002.4 | 0.05046266 | -0.00564544 | 2 | 1.813079 | 1 | 60 | 150 | Cu2+_ion
4 | 796.21 | 0.05135845 | -0.005689145 | 2 | 1.813079 | 1 | 60 | 150 | Cu2+_ion
4 | 632.46 | 0.05224971 | -0.005700418 | 2 | 1.813079 | 1 | 60 | 150 | Cu2+_ion
4 | 502.38 | 0.05310017 | -0.005687581 | 2 | 1.813079 | 1 | 60 | 150 | Cu2+_ion
4 | 399.05 | 0.05393923 | -0.00564408 | 2 | 1.813079 | 1 | 60 | 150 | Cu2+_ion
4 | 316.98 | 0.05468011 | -0.005631014 | 2 | 1.813079 | 1 | 60 | 150 | Cu2+_ion
4 | 251.79 | 0.05546943 | -0.005628743 | 2 | 1.813079 | 1 | 60 | 150 | Cu2+_ion
4 | 200 | 0.05614467 | -0.005669115 | 2 | 1.813079 | 1 | 60 | 150 | Cu2+_ion
4 | 158.87 | 0.05680845 | -0.005852437 | 2 | 1.813079 | 1 | 60 | 150 | Cu2+_ion
4 | 126.19 | 0.05752245 | -0.006073621 | 2 | 1.813079 | 1 | 60 | 150 | Cu2+_ion
4 | 100.24 | 0.05826326 | -0.006396956 | 2 | 1.813079 | 1 | 60 | 150 | Cu2+_ion
4 | 79.621 | 0.05906774 | -0.006811496 | 2 | 1.813079 | 1 | 60 | 150 | Cu2+_ion
4 | 63.246 | 0.05996725 | -0.007313633 | 2 | 1.813079 | 1 | 60 | 150 | Cu2+_ion
4 | 50.238 | 0.06104944 | -0.00787643 | 2 | 1.813079 | 1 | 60 | 150 | Cu2+_ion
4 | 39.905 | 0.06225552 | -0.008488791 | 2 | 1.813079 | 1 | 60 | 150 | Cu2+_ion
4 | 31.698 | 0.06356323 | -0.009112691 | 2 | 1.813079 | 1 | 60 | 150 | Cu2+_ion
4 | 25.179 | 0.06509173 | -0.009709921 | 2 | 1.813079 | 1 | 60 | 150 | Cu2+_ion
4 | 20 | 0.06698251 | -0.010221 | 2 | 1.813079 | 1 | 60 | 150 | Cu2+_ion
4 | 15.887 | 0.06936048 | -0.01058215 | 2 | 1.813079 | 1 | 60 | 150 | Cu2+_ion
4 | 12.619 | 0.07117447 | -0.0109711 | 2 | 1.813079 | 1 | 60 | 150 | Cu2+_ion
4 | 10.024 | 0.07321157 | -0.01149697 | 2 | 1.813079 | 1 | 60 | 150 | Cu2+_ion
4 | 7.9621 | 0.07525992 | -0.01189537 | 2 | 1.813079 | 1 | 60 | 150 | Cu2+_ion
4 | 6.3246 | 0.0774232 | -0.01228934 | 2 | 1.813079 | 1 | 60 | 150 | Cu2+_ion
4 | 5.0238 | 0.07955121 | -0.01249374 | 2 | 1.813079 | 1 | 60 | 150 | Cu2+_ion
4 | 3.9905 | 0.08183118 | -0.01288581 | 2 | 1.813079 | 1 | 60 | 150 | Cu2+_ion
4 | 3.1698 | 0.08429469 | -0.01302532 | 2 | 1.813079 | 1 | 60 | 150 | Cu2+_ion
4 | 2.5179 | 0.0865211 | -0.01307654 | 2 | 1.813079 | 1 | 60 | 150 | Cu2+_ion
4 | 2 | 0.08875002 | -0.01301293 | 2 | 1.813079 | 1 | 60 | 150 | Cu2+_ion
4 | 1.5887 | 0.09103355 | -0.01317878 | 2 | 1.813079 | 1 | 60 | 150 | Cu2+_ion
4 | 1.2619 | 0.09331444 | -0.01300138 | 2 | 1.813079 | 1 | 60 | 150 | Cu2+_ion
4 | 1.0024 | 0.0954294 | -0.01293507 | 2 | 1.813079 | 1 | 60 | 150 | Cu2+_ion
4 | 0.79621 | 0.09768994 | -0.01271306 | 2 | 1.813079 | 1 | 60 | 150 | Cu2+_ion
4 | 0.63246 | 0.1000696 | -0.01206742 | 2 | 1.813079 | 1 | 60 | 150 | Cu2+_ion
4 | 0.50238 | 0.1021405 | -0.01178267 | 2 | 1.813079 | 1 | 60 | 150 | Cu2+_ion
4 | 0.39905 | 0.1041356 | -0.01117685 | 2 | 1.813079 | 1 | 60 | 150 | Cu2+_ion
4 | 0.31623 | 0.1062625 | -0.01081757 | 2 | 1.813079 | 1 | 60 | 150 | Cu2+_ion
4 | 0.25119 | 0.1081897 | -0.009940355 | 2 | 1.813079 | 1 | 60 | 150 | Cu2+_ion
4 | 0.2 | 0.1097311 | -0.008922955 | 2 | 1.813079 | 1 | 60 | 150 | Cu2+_ion
4 | 0.15849 | 0.1112056 | -0.007610797 | 2 | 1.813079 | 1 | 60 | 150 | Cu2+_ion
4 | 0.12619 | 0.1123295 | -0.006366611 | 2 | 1.813079 | 1 | 60 | 150 | Cu2+_ion
4 | 0.1 | 0.1130683 | -0.00487834 | 2 | 1.813079 | 1 | 60 | 150 | Cu2+_ion
4 | 0.079621 | 0.1136822 | -0.003365114 | 2 | 1.813079 | 1 | 60 | 150 | Cu2+_ion
4 | 0.063246 | 0.1137056 | -0.00142991 | 2 | 1.813079 | 1 | 60 | 150 | Cu2+_ion
4 | 0.050238 | 0.1133212 | 3.967793e-06 | 2 | 1.813079 | 1 | 60 | 150 | Cu2+_ion
4 | 0.039905 | 0.1126408 | 0.001296483 | 2 | 1.813079 | 1 | 60 | 150 | Cu2+_ion
4 | 0.031698 | 0.111865 | 0.002406913 | 2 | 1.813079 | 1 | 60 | 150 | Cu2+_ion
4 | 0.025179 | 0.111039 | 0.003106877 | 2 | 1.813079 | 1 | 60 | 150 | Cu2+_ion
4 | 0.02 | 0.1098854 | 0.003913823 | 2 | 1.813079 | 1 | 60 | 150 | Cu2+_ion
4 | 0.015887 | 0.1087131 | 0.00447382 | 2 | 1.813079 | 1 | 60 | 150 | Cu2+_ion
4 | 0.012619 | 0.1076244 | 0.004631121 | 2 | 1.813079 | 1 | 60 | 150 | Cu2+_ion
4 | 0.010024 | 0.1067425 | 0.004864809 | 2 | 1.813079 | 1 | 60 | 150 | Cu2+_ion
6 | 20000 | 0.03850044 | -0.002898266 | 2 | 1.84187 | 1 | 60 | 150 | Cu2+_ion
6 | 15890 | 0.03937698 | -0.003005128 | 2 | 1.84187 | 1 | 60 | 150 | Cu2+_ion
6 | 12619 | 0.04034021 | -0.00310958 | 2 | 1.84187 | 1 | 60 | 150 | Cu2+_ion
6 | 10020 | 0.04129593 | -0.003299948 | 2 | 1.84187 | 1 | 60 | 150 | Cu2+_ion
6 | 7962 | 0.04244462 | -0.003547535 | 2 | 1.84187 | 1 | 60 | 150 | Cu2+_ion
6 | 6324.6 | 0.04355863 | -0.0038893 | 2 | 1.84187 | 1 | 60 | 150 | Cu2+_ion
6 | 5023.8 | 0.04461156 | -0.004287211 | 2 | 1.84187 | 1 | 60 | 150 | Cu2+_ion
6 | 3991 | 0.04555924 | -0.004675337 | 2 | 1.84187 | 1 | 60 | 150 | Cu2+_ion
6 | 3169.8 | 0.04645701 | -0.004986218 | 2 | 1.84187 | 1 | 60 | 150 | Cu2+_ion
6 | 2517.9 | 0.04737239 | -0.005272453 | 2 | 1.84187 | 1 | 60 | 150 | Cu2+_ion
6 | 2000 | 0.04828776 | -0.005463401 | 2 | 1.84187 | 1 | 60 | 150 | Cu2+_ion
6 | 1588.7 | 0.04917311 | -0.005564969 | 2 | 1.84187 | 1 | 60 | 150 | Cu2+_ion
6 | 1261.9 | 0.05007562 | -0.00565013 | 2 | 1.84187 | 1 | 60 | 150 | Cu2+_ion
6 | 1002.4 | 0.0509993 | -0.005736098 | 2 | 1.84187 | 1 | 60 | 150 | Cu2+_ion
6 | 796.21 | 0.05188216 | -0.005732772 | 2 | 1.84187 | 1 | 60 | 150 | Cu2+_ion
6 | 632.46 | 0.0527645 | -0.005717975 | 2 | 1.84187 | 1 | 60 | 150 | Cu2+_ion
6 | 502.38 | 0.0536021 | -0.005656898 | 2 | 1.84187 | 1 | 60 | 150 | Cu2+_ion
6 | 399.05 | 0.05446226 | -0.005637313 | 2 | 1.84187 | 1 | 60 | 150 | Cu2+_ion
6 | 316.98 | 0.05520375 | -0.005579515 | 2 | 1.84187 | 1 | 60 | 150 | Cu2+_ion
6 | 251.79 | 0.05595104 | -0.005554481 | 2 | 1.84187 | 1 | 60 | 150 | Cu2+_ion
6 | 200 | 0.05663036 | -0.005602681 | 2 | 1.84187 | 1 | 60 | 150 | Cu2+_ion
6 | 158.87 | 0.05729201 | -0.005742014 | 2 | 1.84187 | 1 | 60 | 150 | Cu2+_ion
6 | 126.19 | 0.05798188 | -0.005922501 | 2 | 1.84187 | 1 | 60 | 150 | Cu2+_ion
6 | 100.24 | 0.05872556 | -0.006213794 | 2 | 1.84187 | 1 | 60 | 150 | Cu2+_ion
6 | 79.621 | 0.05953729 | -0.006600219 | 2 | 1.84187 | 1 | 60 | 150 | Cu2+_ion
6 | 63.246 | 0.06040951 | -0.007073251 | 2 | 1.84187 | 1 | 60 | 150 | Cu2+_ion
6 | 50.238 | 0.06143799 | -0.007597468 | 2 | 1.84187 | 1 | 60 | 150 | Cu2+_ion
6 | 39.905 | 0.06257421 | -0.008142305 | 2 | 1.84187 | 1 | 60 | 150 | Cu2+_ion
6 | 31.698 | 0.06383103 | -0.008713808 | 2 | 1.84187 | 1 | 60 | 150 | Cu2+_ion
6 | 25.179 | 0.06530569 | -0.009255099 | 2 | 1.84187 | 1 | 60 | 150 | Cu2+_ion
6 | 20 | 0.06711097 | -0.009715092 | 2 | 1.84187 | 1 | 60 | 150 | Cu2+_ion
6 | 15.887 | 0.06934857 | -0.0100348 | 2 | 1.84187 | 1 | 60 | 150 | Cu2+_ion
6 | 12.619 | 0.07115774 | -0.01043121 | 2 | 1.84187 | 1 | 60 | 150 | Cu2+_ion
6 | 10.024 | 0.07301317 | -0.01080515 | 2 | 1.84187 | 1 | 60 | 150 | Cu2+_ion
6 | 7.9621 | 0.07473603 | -0.01120414 | 2 | 1.84187 | 1 | 60 | 150 | Cu2+_ion
6 | 6.3246 | 0.07692793 | -0.01151457 | 2 | 1.84187 | 1 | 60 | 150 | Cu2+_ion
6 | 5.0238 | 0.07903905 | -0.01193648 | 2 | 1.84187 | 1 | 60 | 150 | Cu2+_ion
6 | 3.9905 | 0.0810971 | -0.01210314 | 2 | 1.84187 | 1 | 60 | 150 | Cu2+_ion
6 | 3.1698 | 0.08340927 | -0.01236587 | 2 | 1.84187 | 1 | 60 | 150 | Cu2+_ion
6 | 2.5179 | 0.08547685 | -0.01231639 | 2 | 1.84187 | 1 | 60 | 150 | Cu2+_ion
6 | 2 | 0.08768673 | -0.01250171 | 2 | 1.84187 | 1 | 60 | 150 | Cu2+_ion
6 | 1.5887 | 0.09011474 | -0.01262694 | 2 | 1.84187 | 1 | 60 | 150 | Cu2+_ion
6 | 1.2619 | 0.09192825 | -0.01262166 | 2 | 1.84187 | 1 | 60 | 150 | Cu2+_ion
6 | 1.0024 | 0.09415221 | -0.01238194 | 2 | 1.84187 | 1 | 60 | 150 | Cu2+_ion
6 | 0.79621 | 0.09643553 | -0.01242087 | 2 | 1.84187 | 1 | 60 | 150 | Cu2+_ion
6 | 0.63246 | 0.0987824 | -0.01199473 | 2 | 1.84187 | 1 | 60 | 150 | Cu2+_ion
6 | 0.50238 | 0.1008641 | -0.0115583 | 2 | 1.84187 | 1 | 60 | 150 | Cu2+_ion
6 | 0.39905 | 0.1029881 | -0.01126514 | 2 | 1.84187 | 1 | 60 | 150 | Cu2+_ion
6 | 0.31623 | 0.1050664 | -0.01058107 | 2 | 1.84187 | 1 | 60 | 150 | Cu2+_ion
6 | 0.25119 | 0.1069389 | -0.009999019 | 2 | 1.84187 | 1 | 60 | 150 | Cu2+_ion
6 | 0.2 | 0.1087566 | -0.008939104 | 2 | 1.84187 | 1 | 60 | 150 | Cu2+_ion
6 | 0.15849 | 0.1102394 | -0.007874626 | 2 | 1.84187 | 1 | 60 | 150 | Cu2+_ion
6 | 0.12619 | 0.111737 | -0.006578057 | 2 | 1.84187 | 1 | 60 | 150 | Cu2+_ion
6 | 0.1 | 0.1125934 | -0.005237488 | 2 | 1.84187 | 1 | 60 | 150 | Cu2+_ion
6 | 0.079621 | 0.1130799 | -0.003608344 | 2 | 1.84187 | 1 | 60 | 150 | Cu2+_ion
6 | 0.063246 | 0.1131856 | -0.001921359 | 2 | 1.84187 | 1 | 60 | 150 | Cu2+_ion
6 | 0.050238 | 0.1129023 | -0.0004061895 | 2 | 1.84187 | 1 | 60 | 150 | Cu2+_ion
6 | 0.039905 | 0.11218 | 0.001026883 | 2 | 1.84187 | 1 | 60 | 150 | Cu2+_ion
6 | 0.031698 | 0.111557 | 0.002171297 | 2 | 1.84187 | 1 | 60 | 150 | Cu2+_ion
6 | 0.025179 | 0.1101765 | 0.003063912 | 2 | 1.84187 | 1 | 60 | 150 | Cu2+_ion
6 | 0.02 | 0.1093372 | 0.004238932 | 2 | 1.84187 | 1 | 60 | 150 | Cu2+_ion
6 | 0.015887 | 0.1083492 | 0.004353059 | 2 | 1.84187 | 1 | 60 | 150 | Cu2+_ion
6 | 0.012619 | 0.1069624 | 0.004870522 | 2 | 1.84187 | 1 | 60 | 150 | Cu2+_ion
6 | 0.010024 | 0.1062262 | 0.005083457 | 2 | 1.84187 | 1 | 60 | 150 | Cu2+_ion