## Sheet1
Time(h) | Freq | Zreal | Zimag | ppm | mean_voltage | current | temperature | flow | Label
0 | 20000 | 0.0004342131 | -0.003774266 | 2 | 1.741785 | 1 | 60 | 150 | Cu2+_ion
0 | 15890 | 0.03782754 | -0.001736685 | 2 | 1.741785 | 1 | 60 | 150 | Cu2+_ion
0 | 12619 | 0.03820812 | -0.001571611 | 2 | 1.741785 | 1 | 60 | 150 | Cu2+_ion
0 | 10020 | 0.03854605 | -0.001435761 | 2 | 1.741785 | 1 | 60 | 150 | Cu2+_ion
0 | 7962 | 0.03883797 | -0.00121979 | 2 | 1.741785 | 1 | 60 | 150 | Cu2+_ion
0 | 6324.6 | 0.03911142 | -0.001082798 | 2 | 1.741785 | 1 | 60 | 150 | Cu2+_ion
0 | 5023.8 | 0.03939749 | -0.0009840182 | 2 | 1.741785 | 1 | 60 | 150 | Cu2+_ion
0 | 3991 | 0.03965439 | -0.0009435536 | 2 | 1.741785 | 1 | 60 | 150 | Cu2+_ion
0 | 3169.8 | 0.03983986 | -0.0008996385 | 2 | 1.741785 | 1 | 60 | 150 | Cu2+_ion
0 | 2517.9 | 0.04003983 | -0.0009200734 | 2 | 1.741785 | 1 | 60 | 150 | Cu2+_ion
0 | 2000 | 0.04020622 | -0.000917464 | 2 | 1.741785 | 1 | 60 | 150 | Cu2+_ion
0 | 1588.7 | 0.04030844 | -0.0009081466 | 2 | 1.741785 | 1 | 60 | 150 | Cu2+_ion
0 | 1261.9 | 0.0404195 | -0.0009439989 | 2 | 1.741785 | 1 | 60 | 150 | Cu2+_ion
0 | 1002.4 | 0.04055256 | -0.001015112 | 2 | 1.741785 | 1 | 60 | 150 | Cu2+_ion
0 | 796.21 | 0.04067171 | -0.001092569 | 2 | 1.741785 | 1 | 60 | 150 | Cu2+_ion
0 | 632.46 | 0.04081442 | -0.001193096 | 2 | 1.741785 | 1 | 60 | 150 | Cu2+_ion
0 | 502.38 | 0.04095231 | -0.00129306 | 2 | 1.741785 | 1 | 60 | 150 | Cu2+_ion
0 | 399.05 | 0.0411049 | -0.001432561 | 2 | 1.741785 | 1 | 60 | 150 | Cu2+_ion
0 | 316.98 | 0.04128526 | -0.001575303 | 2 | 1.741785 | 1 | 60 | 150 | Cu2+_ion
0 | 251.79 | 0.04150783 | -0.001748439 | 2 | 1.741785 | 1 | 60 | 150 | Cu2+_ion
0 | 200 | 0.04169874 | -0.001959763 | 2 | 1.741785 | 1 | 60 | 150 | Cu2+_ion
0 | 158.87 | 0.04196179 | -0.002192463 | 2 | 1.741785 | 1 | 60 | 150 | Cu2+_ion
0 | 126.19 | 0.04228011 | -0.002475364 | 2 | 1.741785 | 1 | 60 | 150 | Cu2+_ion
0 | 100.24 | 0.04266365 | -0.002767907 | 2 | 1.741785 | 1 | 60 | 150 | Cu2+_ion
0 | 79.621 | 0.04311459 | -0.003056546 | 2 | 1.741785 | 1 | 60 | 150 | Cu2+_ion
0 | 63.246 | 0.04363032 | -0.003327311 | 2 | 1.741785 | 1 | 60 | 150 | Cu2+_ion
0 | 50.238 | 0.0442482 | -0.003561864 | 2 | 1.741785 | 1 | 60 | 150 | Cu2+_ion
0 | 39.905 | 0.04492391 | -0.003749213 | 2 | 1.741785 | 1 | 60 | 150 | Cu2+_ion
0 | 31.698 | 0.04563705 | -0.003888543 | 2 | 1.741785 | 1 | 60 | 150 | Cu2+_ion
0 | 25.179 | 0.04638685 | -0.003949658 | 2 | 1.741785 | 1 | 60 | 150 | Cu2+_ion
0 | 20 | 0.04716788 | -0.003907562 | 2 | 1.741785 | 1 | 60 | 150 | Cu2+_ion
0 | 15.887 | 0.04797431 | -0.003735654 | 2 | 1.741785 | 1 | 60 | 150 | Cu2+_ion
0 | 12.619 | 0.04862277 | -0.003649675 | 2 | 1.741785 | 1 | 60 | 150 | Cu2+_ion
0 | 10.024 | 0.04920643 | -0.003568675 | 2 | 1.741785 | 1 | 60 | 150 | Cu2+_ion
0 | 7.9621 | 0.04977827 | -0.003598904 | 2 | 1.741785 | 1 | 60 | 150 | Cu2+_ion
0 | 6.3246 | 0.05028074 | -0.003544948 | 2 | 1.741785 | 1 | 60 | 150 | Cu2+_ion
0 | 5.0238 | 0.05086217 | -0.003538859 | 2 | 1.741785 | 1 | 60 | 150 | Cu2+_ion
0 | 3.9905 | 0.05144113 | -0.003522945 | 2 | 1.741785 | 1 | 60 | 150 | Cu2+_ion
0 | 3.1698 | 0.05195041 | -0.003458743 | 2 | 1.741785 | 1 | 60 | 150 | Cu2+_ion
0 | 2.5179 | 0.0524448 | -0.003567668 | 2 | 1.741785 | 1 | 60 | 150 | Cu2+_ion
0 | 2 | 0.05307526 | -0.003490005 | 2 | 1.741785 | 1 | 60 | 150 | Cu2+_ion
0 | 1.5887 | 0.05362839 | -0.003551871 | 2 | 1.741785 | 1 | 60 | 150 | Cu2+_ion
0 | 1.2619 | 0.05419947 | -0.00361355 | 2 | 1.741785 | 1 | 60 | 150 | Cu2+_ion
0 | 1.0024 | 0.05489775 | -0.003628585 | 2 | 1.741785 | 1 | 60 | 150 | Cu2+_ion
0 | 0.79621 | 0.05541793 | -0.003682823 | 2 | 1.741785 | 1 | 60 | 150 | Cu2+_ion
0 | 0.63246 | 0.05605422 | -0.003642707 | 2 | 1.741785 | 1 | 60 | 150 | Cu2+_ion
0 | 0.50238 | 0.05678856 | -0.003433866 | 2 | 1.741785 | 1 | 60 | 150 | Cu2+_ion
0 | 0.39905 | 0.05732212 | -0.003360928 | 2 | 1.741785 | 1 | 60 | 150 | Cu2+_ion
0 | 0.31623 | 0.05796814 | -0.003320202 | 2 | 1.741785 | 1 | 60 | 150 | Cu2+_ion
0 | 0.25119 | 0.05855579 | -0.003237991 | 2 | 1.741785 | 1 | 60 | 150 | Cu2+_ion
0 | 0.2 | 0.05901761 | -0.003183493 | 2 | 1.741785 | 1 | 60 | 150 | Cu2+_ion
0 | 0.15849 | 0.05956862 | -0.002820086 | 2 | 1.741785 | 1 | 60 | 150 | Cu2+_ion
0 | 0.12619 | 0.05985353 | -0.002563639 | 2 | 1.741785 | 1 | 60 | 150 | Cu2+_ion
0 | 0.1 | 0.06030943 | -0.002397271 | 2 | 1.741785 | 1 | 60 | 150 | Cu2+_ion
0 | 0.079621 | 0.06077268 | -0.002165132 | 2 | 1.741785 | 1 | 60 | 150 | Cu2+_ion
0 | 0.063246 | 0.060894 | -0.001875003 | 2 | 1.741785 | 1 | 60 | 150 | Cu2+_ion
0 | 0.050238 | 0.0611378 | -0.001607827 | 2 | 1.741785 | 1 | 60 | 150 | Cu2+_ion
0 | 0.039905 | 0.06144023 | -0.001312861 | 2 | 1.741785 | 1 | 60 | 150 | Cu2+_ion
0 | 0.031698 | 0.06135809 | -0.001010491 | 2 | 1.741785 | 1 | 60 | 150 | Cu2+_ion
0 | 0.025179 | 0.0616269 | -0.0007734982 | 2 | 1.741785 | 1 | 60 | 150 | Cu2+_ion
0 | 0.02 | 0.06156128 | -0.0007481644 | 2 | 1.741785 | 1 | 60 | 150 | Cu2+_ion
0 | 0.015887 | 0.06138093 | -0.0004260091 | 2 | 1.741785 | 1 | 60 | 150 | Cu2+_ion
0 | 0.012619 | 0.06144757 | -0.0003125588 | 2 | 1.741785 | 1 | 60 | 150 | Cu2+_ion
0 | 0.010024 | 0.06163129 | -0.0001579059 | 2 | 1.741785 | 1 | 60 | 150 | Cu2+_ion
2 | 20000 | -0.000588547 | 0.003090653 | 2 | 1.75079 | 1 | 60 | 150 | Cu2+_ion
2 | 15890 | 0.03921272 | -0.002141489 | 2 | 1.75079 | 1 | 60 | 150 | Cu2+_ion
2 | 12619 | 0.03970103 | -0.002025517 | 2 | 1.75079 | 1 | 60 | 150 | Cu2+_ion
2 | 10020 | 0.0401892 | -0.001856099 | 2 | 1.75079 | 1 | 60 | 150 | Cu2+_ion
2 | 7962 | 0.0406155 | -0.001725471 | 2 | 1.75079 | 1 | 60 | 150 | Cu2+_ion
2 | 6324.6 | 0.04107102 | -0.00159981 | 2 | 1.75079 | 1 | 60 | 150 | Cu2+_ion
2 | 5023.8 | 0.04161052 | -0.001552548 | 2 | 1.75079 | 1 | 60 | 150 | Cu2+_ion
2 | 3991 | 0.04213961 | -0.001538623 | 2 | 1.75079 | 1 | 60 | 150 | Cu2+_ion
2 | 3169.8 | 0.04256902 | -0.001479621 | 2 | 1.75079 | 1 | 60 | 150 | Cu2+_ion
2 | 2517.9 | 0.04297496 | -0.001475268 | 2 | 1.75079 | 1 | 60 | 150 | Cu2+_ion
2 | 2000 | 0.04327195 | -0.001430401 | 2 | 1.75079 | 1 | 60 | 150 | Cu2+_ion
2 | 1588.7 | 0.0435093 | -0.001370957 | 2 | 1.75079 | 1 | 60 | 150 | Cu2+_ion
2 | 1261.9 | 0.04370484 | -0.001398843 | 2 | 1.75079 | 1 | 60 | 150 | Cu2+_ion
2 | 1002.4 | 0.0438954 | -0.001418637 | 2 | 1.75079 | 1 | 60 | 150 | Cu2+_ion
2 | 796.21 | 0.04409341 | -0.001465639 | 2 | 1.75079 | 1 | 60 | 150 | Cu2+_ion
2 | 632.46 | 0.04428036 | -0.001528351 | 2 | 1.75079 | 1 | 60 | 150 | Cu2+_ion
2 | 502.38 | 0.04443036 | -0.001633489 | 2 | 1.75079 | 1 | 60 | 150 | Cu2+_ion
2 | 399.05 | 0.0446425 | -0.001783805 | 2 | 1.75079 | 1 | 60 | 150 | Cu2+_ion
2 | 316.98 | 0.04487743 | -0.001908511 | 2 | 1.75079 | 1 | 60 | 150 | Cu2+_ion
2 | 251.79 | 0.04507837 | -0.002109573 | 2 | 1.75079 | 1 | 60 | 150 | Cu2+_ion
2 | 200 | 0.04532193 | -0.002324123 | 2 | 1.75079 | 1 | 60 | 150 | Cu2+_ion
2 | 158.87 | 0.04568131 | -0.002595354 | 2 | 1.75079 | 1 | 60 | 150 | Cu2+_ion
2 | 126.19 | 0.04601628 | -0.00288766 | 2 | 1.75079 | 1 | 60 | 150 | Cu2+_ion
2 | 100.24 | 0.04642844 | -0.003231024 | 2 | 1.75079 | 1 | 60 | 150 | Cu2+_ion
2 | 79.621 | 0.04692149 | -0.003599913 | 2 | 1.75079 | 1 | 60 | 150 | Cu2+_ion
2 | 63.246 | 0.0474999 | -0.003957912 | 2 | 1.75079 | 1 | 60 | 150 | Cu2+_ion
2 | 50.238 | 0.04818317 | -0.00429966 | 2 | 1.75079 | 1 | 60 | 150 | Cu2+_ion
2 | 39.905 | 0.04893567 | -0.004615826 | 2 | 1.75079 | 1 | 60 | 150 | Cu2+_ion
2 | 31.698 | 0.04975875 | -0.004875725 | 2 | 1.75079 | 1 | 60 | 150 | Cu2+_ion
2 | 25.179 | 0.05066339 | -0.005074116 | 2 | 1.75079 | 1 | 60 | 150 | Cu2+_ion
2 | 20 | 0.05167362 | -0.005175723 | 2 | 1.75079 | 1 | 60 | 150 | Cu2+_ion
2 | 15.887 | 0.05280781 | -0.005149162 | 2 | 1.75079 | 1 | 60 | 150 | Cu2+_ion
2 | 12.619 | 0.05379191 | -0.005278428 | 2 | 1.75079 | 1 | 60 | 150 | Cu2+_ion
2 | 10.024 | 0.05458636 | -0.005314417 | 2 | 1.75079 | 1 | 60 | 150 | Cu2+_ion
2 | 7.9621 | 0.05552361 | -0.005431089 | 2 | 1.75079 | 1 | 60 | 150 | Cu2+_ion
2 | 6.3246 | 0.05636397 | -0.005540057 | 2 | 1.75079 | 1 | 60 | 150 | Cu2+_ion
2 | 5.0238 | 0.05731756 | -0.005742071 | 2 | 1.75079 | 1 | 60 | 150 | Cu2+_ion
2 | 3.9905 | 0.05830677 | -0.005853509 | 2 | 1.75079 | 1 | 60 | 150 | Cu2+_ion
2 | 3.1698 | 0.05941445 | -0.005835639 | 2 | 1.75079 | 1 | 60 | 150 | Cu2+_ion
2 | 2.5179 | 0.06027173 | -0.005936341 | 2 | 1.75079 | 1 | 60 | 150 | Cu2+_ion
2 | 2 | 0.06138504 | -0.006076037 | 2 | 1.75079 | 1 | 60 | 150 | Cu2+_ion
2 | 1.5887 | 0.06222631 | -0.006174352 | 2 | 1.75079 | 1 | 60 | 150 | Cu2+_ion
2 | 1.2619 | 0.06329467 | -0.006179959 | 2 | 1.75079 | 1 | 60 | 150 | Cu2+_ion
2 | 1.0024 | 0.06451999 | -0.006301139 | 2 | 1.75079 | 1 | 60 | 150 | Cu2+_ion
2 | 0.79621 | 0.06546386 | -0.00626744 | 2 | 1.75079 | 1 | 60 | 150 | Cu2+_ion
2 | 0.63246 | 0.0668195 | -0.006187296 | 2 | 1.75079 | 1 | 60 | 150 | Cu2+_ion
2 | 0.50238 | 0.06780817 | -0.00616484 | 2 | 1.75079 | 1 | 60 | 150 | Cu2+_ion
2 | 0.39905 | 0.06892131 | -0.006074354 | 2 | 1.75079 | 1 | 60 | 150 | Cu2+_ion
2 | 0.31623 | 0.07001589 | -0.005771421 | 2 | 1.75079 | 1 | 60 | 150 | Cu2+_ion
2 | 0.25119 | 0.070926 | -0.005573125 | 2 | 1.75079 | 1 | 60 | 150 | Cu2+_ion
2 | 0.2 | 0.07191879 | -0.005401682 | 2 | 1.75079 | 1 | 60 | 150 | Cu2+_ion
2 | 0.15849 | 0.07265296 | -0.005032116 | 2 | 1.75079 | 1 | 60 | 150 | Cu2+_ion
2 | 0.12619 | 0.07354569 | -0.004745298 | 2 | 1.75079 | 1 | 60 | 150 | Cu2+_ion
2 | 0.1 | 0.07429091 | -0.004186935 | 2 | 1.75079 | 1 | 60 | 150 | Cu2+_ion
2 | 0.079621 | 0.07465972 | -0.003704628 | 2 | 1.75079 | 1 | 60 | 150 | Cu2+_ion
2 | 0.063246 | 0.07522535 | -0.003226426 | 2 | 1.75079 | 1 | 60 | 150 | Cu2+_ion
2 | 0.050238 | 0.07539388 | -0.002641703 | 2 | 1.75079 | 1 | 60 | 150 | Cu2+_ion
2 | 0.039905 | 0.07577869 | -0.002249734 | 2 | 1.75079 | 1 | 60 | 150 | Cu2+_ion
2 | 0.031698 | 0.07593348 | -0.001782775 | 2 | 1.75079 | 1 | 60 | 150 | Cu2+_ion
2 | 0.025179 | 0.07608859 | -0.001374628 | 2 | 1.75079 | 1 | 60 | 150 | Cu2+_ion
2 | 0.02 | 0.0761496 | -0.001057574 | 2 | 1.75079 | 1 | 60 | 150 | Cu2+_ion
2 | 0.015887 | 0.07609704 | -0.0007959092 | 2 | 1.75079 | 1 | 60 | 150 | Cu2+_ion
2 | 0.012619 | 0.07628714 | -0.0005229352 | 2 | 1.75079 | 1 | 60 | 150 | Cu2+_ion
2 | 0.010024 | 0.07618958 | -0.0005149292 | 2 | 1.75079 | 1 | 60 | 150 | Cu2+_ion
4 | 20000 | -0.002229873 | 0.001642782 | 2 | 1.76302 | 1 | 60 | 150 | Cu2+_ion
4 | 15890 | 0.03941526 | -0.002300521 | 2 | 1.76302 | 1 | 60 | 150 | Cu2+_ion
4 | 12619 | 0.03998704 | -0.002223097 | 2 | 1.76302 | 1 | 60 | 150 | Cu2+_ion
4 | 10020 | 0.04050077 | -0.002079737 | 2 | 1.76302 | 1 | 60 | 150 | Cu2+_ion
4 | 7962 | 0.04106721 | -0.001993259 | 2 | 1.76302 | 1 | 60 | 150 | Cu2+_ion
4 | 6324.6 | 0.04163558 | -0.001893658 | 2 | 1.76302 | 1 | 60 | 150 | Cu2+_ion
4 | 5023.8 | 0.04231914 | -0.001876006 | 2 | 1.76302 | 1 | 60 | 150 | Cu2+_ion
4 | 3991 | 0.04299357 | -0.001891726 | 2 | 1.76302 | 1 | 60 | 150 | Cu2+_ion
4 | 3169.8 | 0.04358279 | -0.00186847 | 2 | 1.76302 | 1 | 60 | 150 | Cu2+_ion
4 | 2517.9 | 0.04409575 | -0.001859816 | 2 | 1.76302 | 1 | 60 | 150 | Cu2+_ion
4 | 2000 | 0.04451978 | -0.001833373 | 2 | 1.76302 | 1 | 60 | 150 | Cu2+_ion
4 | 1588.7 | 0.04482938 | -0.001736554 | 2 | 1.76302 | 1 | 60 | 150 | Cu2+_ion
4 | 1261.9 | 0.04510624 | -0.001709789 | 2 | 1.76302 | 1 | 60 | 150 | Cu2+_ion
4 | 1002.4 | 0.04537268 | -0.001722237 | 2 | 1.76302 | 1 | 60 | 150 | Cu2+_ion
4 | 796.21 | 0.04556502 | -0.001752555 | 2 | 1.76302 | 1 | 60 | 150 | Cu2+_ion
4 | 632.46 | 0.04580106 | -0.001803634 | 2 | 1.76302 | 1 | 60 | 150 | Cu2+_ion
4 | 502.38 | 0.04600611 | -0.001887752 | 2 | 1.76302 | 1 | 60 | 150 | Cu2+_ion
4 | 399.05 | 0.04622687 | -0.002014512 | 2 | 1.76302 | 1 | 60 | 150 | Cu2+_ion
4 | 316.98 | 0.04647646 | -0.002155204 | 2 | 1.76302 | 1 | 60 | 150 | Cu2+_ion
4 | 251.79 | 0.0467318 | -0.002319497 | 2 | 1.76302 | 1 | 60 | 150 | Cu2+_ion
4 | 200 | 0.04700533 | -0.002587895 | 2 | 1.76302 | 1 | 60 | 150 | Cu2+_ion
4 | 158.87 | 0.04735163 | -0.002869701 | 2 | 1.76302 | 1 | 60 | 150 | Cu2+_ion
4 | 126.19 | 0.04768557 | -0.003173904 | 2 | 1.76302 | 1 | 60 | 150 | Cu2+_ion
4 | 100.24 | 0.04812189 | -0.003554689 | 2 | 1.76302 | 1 | 60 | 150 | Cu2+_ion
4 | 79.621 | 0.0486573 | -0.003982187 | 2 | 1.76302 | 1 | 60 | 150 | Cu2+_ion
4 | 63.246 | 0.04928568 | -0.004415836 | 2 | 1.76302 | 1 | 60 | 150 | Cu2+_ion
4 | 50.238 | 0.05002499 | -0.004839175 | 2 | 1.76302 | 1 | 60 | 150 | Cu2+_ion
4 | 39.905 | 0.05084561 | -0.005240282 | 2 | 1.76302 | 1 | 60 | 150 | Cu2+_ion
4 | 31.698 | 0.05176141 | -0.005624988 | 2 | 1.76302 | 1 | 60 | 150 | Cu2+_ion
4 | 25.179 | 0.05278977 | -0.00596439 | 2 | 1.76302 | 1 | 60 | 150 | Cu2+_ion
4 | 20 | 0.05398078 | -0.006203093 | 2 | 1.76302 | 1 | 60 | 150 | Cu2+_ion
4 | 15.887 | 0.05537379 | -0.00628963 | 2 | 1.76302 | 1 | 60 | 150 | Cu2+_ion
4 | 12.619 | 0.05649908 | -0.00650129 | 2 | 1.76302 | 1 | 60 | 150 | Cu2+_ion
4 | 10.024 | 0.05760524 | -0.006735394 | 2 | 1.76302 | 1 | 60 | 150 | Cu2+_ion
4 | 7.9621 | 0.05888265 | -0.006949044 | 2 | 1.76302 | 1 | 60 | 150 | Cu2+_ion
4 | 6.3246 | 0.0599814 | -0.007072428 | 2 | 1.76302 | 1 | 60 | 150 | Cu2+_ion
4 | 5.0238 | 0.0613712 | -0.007441532 | 2 | 1.76302 | 1 | 60 | 150 | Cu2+_ion
4 | 3.9905 | 0.06253516 | -0.00765069 | 2 | 1.76302 | 1 | 60 | 150 | Cu2+_ion
4 | 3.1698 | 0.06390973 | -0.007755513 | 2 | 1.76302 | 1 | 60 | 150 | Cu2+_ion
4 | 2.5179 | 0.0652973 | -0.007848895 | 2 | 1.76302 | 1 | 60 | 150 | Cu2+_ion
4 | 2 | 0.06655175 | -0.008094841 | 2 | 1.76302 | 1 | 60 | 150 | Cu2+_ion
4 | 1.5887 | 0.06811603 | -0.008137267 | 2 | 1.76302 | 1 | 60 | 150 | Cu2+_ion
4 | 1.2619 | 0.06945157 | -0.008331281 | 2 | 1.76302 | 1 | 60 | 150 | Cu2+_ion
4 | 1.0024 | 0.07097765 | -0.008430921 | 2 | 1.76302 | 1 | 60 | 150 | Cu2+_ion
4 | 0.79621 | 0.07233416 | -0.008403805 | 2 | 1.76302 | 1 | 60 | 150 | Cu2+_ion
4 | 0.63246 | 0.07399492 | -0.008261958 | 2 | 1.76302 | 1 | 60 | 150 | Cu2+_ion
4 | 0.50238 | 0.07544316 | -0.00807324 | 2 | 1.76302 | 1 | 60 | 150 | Cu2+_ion
4 | 0.39905 | 0.07671967 | -0.007928562 | 2 | 1.76302 | 1 | 60 | 150 | Cu2+_ion
4 | 0.31623 | 0.07818188 | -0.007787701 | 2 | 1.76302 | 1 | 60 | 150 | Cu2+_ion
4 | 0.25119 | 0.07942263 | -0.007340597 | 2 | 1.76302 | 1 | 60 | 150 | Cu2+_ion
4 | 0.2 | 0.08048968 | -0.007059707 | 2 | 1.76302 | 1 | 60 | 150 | Cu2+_ion
4 | 0.15849 | 0.08160999 | -0.006539362 | 2 | 1.76302 | 1 | 60 | 150 | Cu2+_ion
4 | 0.12619 | 0.08262405 | -0.005947279 | 2 | 1.76302 | 1 | 60 | 150 | Cu2+_ion
4 | 0.1 | 0.08342161 | -0.005376622 | 2 | 1.76302 | 1 | 60 | 150 | Cu2+_ion
4 | 0.079621 | 0.08420385 | -0.004712505 | 2 | 1.76302 | 1 | 60 | 150 | Cu2+_ion
4 | 0.063246 | 0.08455127 | -0.004123341 | 2 | 1.76302 | 1 | 60 | 150 | Cu2+_ion
4 | 0.050238 | 0.08505556 | -0.003475842 | 2 | 1.76302 | 1 | 60 | 150 | Cu2+_ion
4 | 0.039905 | 0.08518882 | -0.002866535 | 2 | 1.76302 | 1 | 60 | 150 | Cu2+_ion
4 | 0.031698 | 0.08525729 | -0.002194107 | 2 | 1.76302 | 1 | 60 | 150 | Cu2+_ion
4 | 0.025179 | 0.08533129 | -0.001683961 | 2 | 1.76302 | 1 | 60 | 150 | Cu2+_ion
4 | 0.02 | 0.0854834 | -0.00134472 | 2 | 1.76302 | 1 | 60 | 150 | Cu2+_ion
4 | 0.015887 | 0.08556987 | -0.0009114874 | 2 | 1.76302 | 1 | 60 | 150 | Cu2+_ion
4 | 0.012619 | 0.085344 | -0.0006511466 | 2 | 1.76302 | 1 | 60 | 150 | Cu2+_ion
4 | 0.010024 | 0.08536795 | -0.0003636063 | 2 | 1.76302 | 1 | 60 | 150 | Cu2+_ion
6 | 20000 | 0.03859953 | -0.002495649 | 2 | 1.769893 | 1 | 60 | 150 | Cu2+_ion
6 | 15890 | 0.03927611 | -0.002461798 | 2 | 1.769893 | 1 | 60 | 150 | Cu2+_ion
6 | 12619 | 0.03999101 | -0.002380456 | 2 | 1.769893 | 1 | 60 | 150 | Cu2+_ion
6 | 10020 | 0.04061826 | -0.00233805 | 2 | 1.769893 | 1 | 60 | 150 | Cu2+_ion
6 | 7962 | 0.04142509 | -0.002226663 | 2 | 1.769893 | 1 | 60 | 150 | Cu2+_ion
6 | 6324.6 | 0.04218074 | -0.002196911 | 2 | 1.769893 | 1 | 60 | 150 | Cu2+_ion
6 | 5023.8 | 0.04303555 | -0.002245205 | 2 | 1.769893 | 1 | 60 | 150 | Cu2+_ion
6 | 3991 | 0.0438071 | -0.002305743 | 2 | 1.769893 | 1 | 60 | 150 | Cu2+_ion
6 | 3169.8 | 0.04446912 | -0.002300349 | 2 | 1.769893 | 1 | 60 | 150 | Cu2+_ion
6 | 2517.9 | 0.04505189 | -0.002285778 | 2 | 1.769893 | 1 | 60 | 150 | Cu2+_ion
6 | 2000 | 0.0455331 | -0.002188195 | 2 | 1.769893 | 1 | 60 | 150 | Cu2+_ion
6 | 1588.7 | 0.04591066 | -0.002110408 | 2 | 1.769893 | 1 | 60 | 150 | Cu2+_ion
6 | 1261.9 | 0.04624935 | -0.002065606 | 2 | 1.769893 | 1 | 60 | 150 | Cu2+_ion
6 | 1002.4 | 0.0465371 | -0.002035094 | 2 | 1.769893 | 1 | 60 | 150 | Cu2+_ion
6 | 796.21 | 0.0467884 | -0.002035389 | 2 | 1.769893 | 1 | 60 | 150 | Cu2+_ion
6 | 632.46 | 0.0470487 | -0.002067539 | 2 | 1.769893 | 1 | 60 | 150 | Cu2+_ion
6 | 502.38 | 0.04726876 | -0.00212148 | 2 | 1.769893 | 1 | 60 | 150 | Cu2+_ion
6 | 399.05 | 0.04755855 | -0.002238553 | 2 | 1.769893 | 1 | 60 | 150 | Cu2+_ion
6 | 316.98 | 0.04781033 | -0.002370696 | 2 | 1.769893 | 1 | 60 | 150 | Cu2+_ion
6 | 251.79 | 0.04809799 | -0.00255536 | 2 | 1.769893 | 1 | 60 | 150 | Cu2+_ion
6 | 200 | 0.04834505 | -0.002767815 | 2 | 1.769893 | 1 | 60 | 150 | Cu2+_ion
6 | 158.87 | 0.04868889 | -0.003076504 | 2 | 1.769893 | 1 | 60 | 150 | Cu2+_ion
6 | 126.19 | 0.04905148 | -0.003409043 | 2 | 1.769893 | 1 | 60 | 150 | Cu2+_ion
6 | 100.24 | 0.04950447 | -0.003820125 | 2 | 1.769893 | 1 | 60 | 150 | Cu2+_ion
6 | 79.621 | 0.05005361 | -0.004286572 | 2 | 1.769893 | 1 | 60 | 150 | Cu2+_ion
6 | 63.246 | 0.05069709 | -0.004777694 | 2 | 1.769893 | 1 | 60 | 150 | Cu2+_ion
6 | 50.238 | 0.05148673 | -0.005290363 | 2 | 1.769893 | 1 | 60 | 150 | Cu2+_ion
6 | 39.905 | 0.05236574 | -0.005792128 | 2 | 1.769893 | 1 | 60 | 150 | Cu2+_ion
6 | 31.698 | 0.05332769 | -0.006263587 | 2 | 1.769893 | 1 | 60 | 150 | Cu2+_ion
6 | 25.179 | 0.05443879 | -0.006693437 | 2 | 1.769893 | 1 | 60 | 150 | Cu2+_ion
6 | 20 | 0.05580693 | -0.007057392 | 2 | 1.769893 | 1 | 60 | 150 | Cu2+_ion
6 | 15.887 | 0.05752044 | -0.007329457 | 2 | 1.769893 | 1 | 60 | 150 | Cu2+_ion
6 | 12.619 | 0.05874121 | -0.007730141 | 2 | 1.769893 | 1 | 60 | 150 | Cu2+_ion
6 | 10.024 | 0.06008073 | -0.008086967 | 2 | 1.769893 | 1 | 60 | 150 | Cu2+_ion
6 | 7.9621 | 0.06146224 | -0.0083726 | 2 | 1.769893 | 1 | 60 | 150 | Cu2+_ion
6 | 6.3246 | 0.06303703 | -0.008690891 | 2 | 1.769893 | 1 | 60 | 150 | Cu2+_ion
6 | 5.0238 | 0.06449393 | -0.009148156 | 2 | 1.769893 | 1 | 60 | 150 | Cu2+_ion
6 | 3.9905 | 0.06624395 | -0.009361487 | 2 | 1.769893 | 1 | 60 | 150 | Cu2+_ion
6 | 3.1698 | 0.06784694 | -0.0097921 | 2 | 1.769893 | 1 | 60 | 150 | Cu2+_ion
6 | 2.5179 | 0.06963174 | -0.009920124 | 2 | 1.769893 | 1 | 60 | 150 | Cu2+_ion
6 | 2 | 0.07133385 | -0.01011068 | 2 | 1.769893 | 1 | 60 | 150 | Cu2+_ion
6 | 1.5887 | 0.07302326 | -0.01027762 | 2 | 1.769893 | 1 | 60 | 150 | Cu2+_ion
6 | 1.2619 | 0.07495947 | -0.01042941 | 2 | 1.769893 | 1 | 60 | 150 | Cu2+_ion
6 | 1.0024 | 0.07669935 | -0.01051919 | 2 | 1.769893 | 1 | 60 | 150 | Cu2+_ion
6 | 0.79621 | 0.07832729 | -0.01052358 | 2 | 1.769893 | 1 | 60 | 150 | Cu2+_ion
6 | 0.63246 | 0.08065465 | -0.01046355 | 2 | 1.769893 | 1 | 60 | 150 | Cu2+_ion
6 | 0.50238 | 0.08248264 | -0.01006809 | 2 | 1.769893 | 1 | 60 | 150 | Cu2+_ion
6 | 0.39905 | 0.08417528 | -0.01002534 | 2 | 1.769893 | 1 | 60 | 150 | Cu2+_ion
6 | 0.31623 | 0.08569306 | -0.009443768 | 2 | 1.769893 | 1 | 60 | 150 | Cu2+_ion
6 | 0.25119 | 0.08735169 | -0.009186028 | 2 | 1.769893 | 1 | 60 | 150 | Cu2+_ion
6 | 0.2 | 0.08865017 | -0.008556424 | 2 | 1.769893 | 1 | 60 | 150 | Cu2+_ion
6 | 0.15849 | 0.08983905 | -0.007922876 | 2 | 1.769893 | 1 | 60 | 150 | Cu2+_ion
6 | 0.12619 | 0.09079246 | -0.007214616 | 2 | 1.769893 | 1 | 60 | 150 | Cu2+_ion
6 | 0.1 | 0.09168771 | -0.006546755 | 2 | 1.769893 | 1 | 60 | 150 | Cu2+_ion
6 | 0.079621 | 0.09255292 | -0.005683652 | 2 | 1.769893 | 1 | 60 | 150 | Cu2+_ion
6 | 0.063246 | 0.093003 | -0.004796016 | 2 | 1.769893 | 1 | 60 | 150 | Cu2+_ion
6 | 0.050238 | 0.09334301 | -0.003946085 | 2 | 1.769893 | 1 | 60 | 150 | Cu2+_ion
6 | 0.039905 | 0.09353275 | -0.003236833 | 2 | 1.769893 | 1 | 60 | 150 | Cu2+_ion
6 | 0.031698 | 0.09375913 | -0.002542755 | 2 | 1.769893 | 1 | 60 | 150 | Cu2+_ion
6 | 0.025179 | 0.09375952 | -0.001977296 | 2 | 1.769893 | 1 | 60 | 150 | Cu2+_ion
6 | 0.02 | 0.09360159 | -0.00138631 | 2 | 1.769893 | 1 | 60 | 150 | Cu2+_ion
6 | 0.015887 | 0.09335696 | -0.001092644 | 2 | 1.769893 | 1 | 60 | 150 | Cu2+_ion
6 | 0.012619 | 0.09323027 | -0.0007134098 | 2 | 1.769893 | 1 | 60 | 150 | Cu2+_ion
6 | 0.010024 | 0.09318521 | -0.0003598041 | 2 | 1.769893 | 1 | 60 | 150 | Cu2+_ion