## Sheet1
Time(h) | Freq | Zreal | Zimag | ppm | mean_voltage | current | temperature | flow | Label
0 | 20015.62 | 0.0483241 | 0.0016036 | 2 | 2.114975 | 1 | 60 | 150 | Ca2+_ion
0 | 15890.62 | 0.048575 | 9.060466e-05 | 2 | 2.114975 | 1 | 60 | 150 | Ca2+_ion
0 | 12609.38 | 0.0489297 | -0.0013233 | 2 | 2.114975 | 1 | 60 | 150 | Ca2+_ion
0 | 10078.13 | 0.0493753 | -0.002621 | 2 | 2.114975 | 1 | 60 | 150 | Ca2+_ion
0 | 8015.625 | 0.0499492 | -0.0039307 | 2 | 2.114975 | 1 | 60 | 150 | Ca2+_ion
0 | 6328.125 | 0.0507057 | -0.0052829 | 2 | 2.114975 | 1 | 60 | 150 | Ca2+_ion
0 | 5015.625 | 0.0516195 | -0.0066162 | 2 | 2.114975 | 1 | 60 | 150 | Ca2+_ion
0 | 3984.375 | 0.0527148 | -0.0079221 | 2 | 2.114975 | 1 | 60 | 150 | Ca2+_ion
0 | 3170.956 | 0.0539926 | -0.0091986 | 2 | 2.114975 | 1 | 60 | 150 | Ca2+_ion
0 | 2527.573 | 0.0554361 | -0.0104568 | 2 | 2.114975 | 1 | 60 | 150 | Ca2+_ion
0 | 1976.103 | 0.0572268 | -0.0117604 | 2 | 2.114975 | 1 | 60 | 150 | Ca2+_ion
0 | 1577.524 | 0.0589857 | -0.012931 | 2 | 2.114975 | 1 | 60 | 150 | Ca2+_ion
0 | 1265.625 | 0.0608694 | -0.014022 | 2 | 2.114975 | 1 | 60 | 150 | Ca2+_ion
0 | 998.264 | 0.0629871 | -0.0151542 | 2 | 2.114975 | 1 | 60 | 150 | Ca2+_ion
0 | 796.875 | 0.0650947 | -0.0162111 | 2 | 2.114975 | 1 | 60 | 150 | Ca2+_ion
0 | 627.7902 | 0.0674267 | -0.0173673 | 2 | 2.114975 | 1 | 60 | 150 | Ca2+_ion
0 | 505.5147 | 0.0696139 | -0.0184524 | 2 | 2.114975 | 1 | 60 | 150 | Ca2+_ion
0 | 397.9953 | 0.0721422 | -0.0197403 | 2 | 2.114975 | 1 | 60 | 150 | Ca2+_ion
0 | 315.5048 | 0.0747093 | -0.021109 | 2 | 2.114975 | 1 | 60 | 150 | Ca2+_ion
0 | 252.4038 | 0.0773194 | -0.0225893 | 2 | 2.114975 | 1 | 60 | 150 | Ca2+_ion
0 | 198.6229 | 0.0803275 | -0.0243279 | 2 | 2.114975 | 1 | 60 | 150 | Ca2+_ion
0 | 158.3615 | 0.0834275 | -0.0262417 | 2 | 2.114975 | 1 | 60 | 150 | Ca2+_ion
0 | 125.558 | 0.0868818 | -0.0283494 | 2 | 2.114975 | 1 | 60 | 150 | Ca2+_ion
0 | 100.4464 | 0.0905901 | -0.0306688 | 2 | 2.114975 | 1 | 60 | 150 | Ca2+_ion
0 | 79.00281 | 0.095053 | -0.0335233 | 2 | 2.114975 | 1 | 60 | 150 | Ca2+_ion
0 | 63.3446 | 0.0996812 | -0.0363369 | 2 | 2.114975 | 1 | 60 | 150 | Ca2+_ion
0 | 50.22321 | 0.1051472 | -0.0393459 | 2 | 2.114975 | 1 | 60 | 150 | Ca2+_ion
0 | 38.42213 | 0.1119835 | -0.0427333 | 2 | 2.114975 | 1 | 60 | 150 | Ca2+_ion
0 | 31.25 | 0.118258 | -0.0463265 | 2 | 2.114975 | 1 | 60 | 150 | Ca2+_ion
0 | 24.93351 | 0.1259691 | -0.0500597 | 2 | 2.114975 | 1 | 60 | 150 | Ca2+_ion
0 | 19.86229 | 0.1346689 | -0.0516758 | 2 | 2.114975 | 1 | 60 | 150 | Ca2+_ion
0 | 15.625 | 0.1447512 | -0.0552078 | 2 | 2.114975 | 1 | 60 | 150 | Ca2+_ion
0 | 12.40079 | 0.1550352 | -0.057983 | 2 | 2.114975 | 1 | 60 | 150 | Ca2+_ion
0 | 9.93114 | 0.1660503 | -0.0612585 | 2 | 2.114975 | 1 | 60 | 150 | Ca2+_ion
0 | 7.944915 | 0.1785758 | -0.0639946 | 2 | 2.114975 | 1 | 60 | 150 | Ca2+_ion
0 | 6.317385 | 0.1927803 | -0.0673842 | 2 | 2.114975 | 1 | 60 | 150 | Ca2+_ion
0 | 5.008013 | 0.2087806 | -0.0691395 | 2 | 2.114975 | 1 | 60 | 150 | Ca2+_ion
0 | 3.945707 | 0.2252569 | -0.0687263 | 2 | 2.114975 | 1 | 60 | 150 | Ca2+_ion
0 | 3.158693 | 0.2409664 | -0.0671314 | 2 | 2.114975 | 1 | 60 | 150 | Ca2+_ion
0 | 2.504006 | 0.2568064 | -0.0638778 | 2 | 2.114975 | 1 | 60 | 150 | Ca2+_ion
0 | 1.998082 | 0.2715003 | -0.0603998 | 2 | 2.114975 | 1 | 60 | 150 | Ca2+_ion
0 | 1.584686 | 0.2902223 | -0.0582208 | 2 | 2.114975 | 1 | 60 | 150 | Ca2+_ion
0 | 1.266892 | 0.3070626 | -0.0548185 | 2 | 2.114975 | 1 | 60 | 150 | Ca2+_ion
0 | 0.999041 | 0.3205107 | -0.0502634 | 2 | 2.114975 | 1 | 60 | 150 | Ca2+_ion
0 | 0.7923428 | 0.3301051 | -0.0464033 | 2 | 2.114975 | 1 | 60 | 150 | Ca2+_ion
0 | 0.6334459 | 0.3365535 | -0.0455796 | 2 | 2.114975 | 1 | 60 | 150 | Ca2+_ion
0 | 0.5040323 | 0.3416433 | -0.0468829 | 2 | 2.114975 | 1 | 60 | 150 | Ca2+_ion
0 | 0.400641 | 0.3448913 | -0.0461615 | 2 | 2.114975 | 1 | 60 | 150 | Ca2+_ion
0 | 0.316723 | 0.3461734 | -0.0402738 | 2 | 2.114975 | 1 | 60 | 150 | Ca2+_ion
0 | 0.2520161 | 0.3447482 | -0.0315583 | 2 | 2.114975 | 1 | 60 | 150 | Ca2+_ion
0 | 0.2003205 | 0.3407922 | -0.0213426 | 2 | 2.114975 | 1 | 60 | 150 | Ca2+_ion
0 | 0.1588983 | 0.335545 | -0.0101567 | 2 | 2.114975 | 1 | 60 | 150 | Ca2+_ion
0 | 0.1260081 | 0.3292737 | 0.0012577 | 2 | 2.114975 | 1 | 60 | 150 | Ca2+_ion
0 | 0.1001603 | 0.3234709 | 0.0130231 | 2 | 2.114975 | 1 | 60 | 150 | Ca2+_ion
0 | 0.0794492 | 0.3175295 | 0.0238317 | 2 | 2.114975 | 1 | 60 | 150 | Ca2+_ion
0 | 0.0631739 | 0.3112836 | 0.0338785 | 2 | 2.114975 | 1 | 60 | 150 | Ca2+_ion
0 | 0.0501337 | 0.3044613 | 0.0420493 | 2 | 2.114975 | 1 | 60 | 150 | Ca2+_ion
0 | 0.0398258 | 0.2966875 | 0.0487015 | 2 | 2.114975 | 1 | 60 | 150 | Ca2+_ion
0 | 0.0316296 | 0.2880591 | 0.0539892 | 2 | 2.114975 | 1 | 60 | 150 | Ca2+_ion
0 | 0.0251206 | 0.2793163 | 0.0586503 | 2 | 2.114975 | 1 | 60 | 150 | Ca2+_ion
0 | 0.0199553 | 0.2691589 | 0.062463 | 2 | 2.114975 | 1 | 60 | 150 | Ca2+_ion
0 | 0.0158522 | 0.2588668 | 0.0653618 | 2 | 2.114975 | 1 | 60 | 150 | Ca2+_ion
0 | 0.0125907 | 0.2482864 | 0.0677807 | 2 | 2.114975 | 1 | 60 | 150 | Ca2+_ion
0 | 0.0100011 | 0.2377589 | 0.069489 | 2 | 2.114975 | 1 | 60 | 150 | Ca2+_ion
2 | 20015.62 | 0.0483058 | 0.001637 | 2 | 2.104119 | 1 | 60 | 150 | Ca2+_ion
2 | 15890.62 | 0.04854 | 0.0001269 | 2 | 2.104119 | 1 | 60 | 150 | Ca2+_ion
2 | 12609.38 | 0.0488968 | -0.0012501 | 2 | 2.104119 | 1 | 60 | 150 | Ca2+_ion
2 | 10078.13 | 0.0493488 | -0.0025437 | 2 | 2.104119 | 1 | 60 | 150 | Ca2+_ion
2 | 8015.625 | 0.0499193 | -0.0038187 | 2 | 2.104119 | 1 | 60 | 150 | Ca2+_ion
2 | 6328.125 | 0.0506454 | -0.0051427 | 2 | 2.104119 | 1 | 60 | 150 | Ca2+_ion
2 | 5015.625 | 0.0515762 | -0.00641 | 2 | 2.104119 | 1 | 60 | 150 | Ca2+_ion
2 | 3984.375 | 0.0526539 | -0.0076835 | 2 | 2.104119 | 1 | 60 | 150 | Ca2+_ion
2 | 3170.956 | 0.053909 | -0.0089299 | 2 | 2.104119 | 1 | 60 | 150 | Ca2+_ion
2 | 2527.573 | 0.0553573 | -0.0101235 | 2 | 2.104119 | 1 | 60 | 150 | Ca2+_ion
2 | 1976.103 | 0.0571127 | -0.0113893 | 2 | 2.104119 | 1 | 60 | 150 | Ca2+_ion
2 | 1577.524 | 0.058886 | -0.0125136 | 2 | 2.104119 | 1 | 60 | 150 | Ca2+_ion
2 | 1265.625 | 0.0607369 | -0.0135698 | 2 | 2.104119 | 1 | 60 | 150 | Ca2+_ion
2 | 998.264 | 0.0628905 | -0.0146758 | 2 | 2.104119 | 1 | 60 | 150 | Ca2+_ion
2 | 796.875 | 0.0650407 | -0.0157166 | 2 | 2.104119 | 1 | 60 | 150 | Ca2+_ion
2 | 627.7902 | 0.067444 | -0.0168503 | 2 | 2.104119 | 1 | 60 | 150 | Ca2+_ion
2 | 505.5147 | 0.0697232 | -0.017866 | 2 | 2.104119 | 1 | 60 | 150 | Ca2+_ion
2 | 397.9953 | 0.0723466 | -0.0190516 | 2 | 2.104119 | 1 | 60 | 150 | Ca2+_ion
2 | 315.5048 | 0.0750146 | -0.020264 | 2 | 2.104119 | 1 | 60 | 150 | Ca2+_ion
2 | 252.4038 | 0.0777092 | -0.0215233 | 2 | 2.104119 | 1 | 60 | 150 | Ca2+_ion
2 | 198.6229 | 0.0807286 | -0.0229941 | 2 | 2.104119 | 1 | 60 | 150 | Ca2+_ion
2 | 158.3615 | 0.0838085 | -0.0245048 | 2 | 2.104119 | 1 | 60 | 150 | Ca2+_ion
2 | 125.558 | 0.0871583 | -0.0261773 | 2 | 2.104119 | 1 | 60 | 150 | Ca2+_ion
2 | 100.4464 | 0.0906255 | -0.0280156 | 2 | 2.104119 | 1 | 60 | 150 | Ca2+_ion
2 | 79.00281 | 0.094649 | -0.0300978 | 2 | 2.104119 | 1 | 60 | 150 | Ca2+_ion
2 | 63.3446 | 0.0986494 | -0.0320806 | 2 | 2.104119 | 1 | 60 | 150 | Ca2+_ion
2 | 50.22321 | 0.1031276 | -0.0341644 | 2 | 2.104119 | 1 | 60 | 150 | Ca2+_ion
2 | 38.42213 | 0.1089312 | -0.0367848 | 2 | 2.104119 | 1 | 60 | 150 | Ca2+_ion
2 | 31.25 | 0.1136027 | -0.0385879 | 2 | 2.104119 | 1 | 60 | 150 | Ca2+_ion
2 | 24.93351 | 0.1194928 | -0.0412993 | 2 | 2.104119 | 1 | 60 | 150 | Ca2+_ion
2 | 19.86229 | 0.1258476 | -0.0424396 | 2 | 2.104119 | 1 | 60 | 150 | Ca2+_ion
2 | 15.625 | 0.1333786 | -0.0453092 | 2 | 2.104119 | 1 | 60 | 150 | Ca2+_ion
2 | 12.40079 | 0.1406452 | -0.0474167 | 2 | 2.104119 | 1 | 60 | 150 | Ca2+_ion
2 | 9.93114 | 0.1482925 | -0.0497978 | 2 | 2.104119 | 1 | 60 | 150 | Ca2+_ion
2 | 7.944915 | 0.1574881 | -0.0521951 | 2 | 2.104119 | 1 | 60 | 150 | Ca2+_ion
2 | 6.317385 | 0.1682904 | -0.0549649 | 2 | 2.104119 | 1 | 60 | 150 | Ca2+_ion
2 | 5.008013 | 0.1811719 | -0.0573289 | 2 | 2.104119 | 1 | 60 | 150 | Ca2+_ion
2 | 3.945707 | 0.1951853 | -0.057963 | 2 | 2.104119 | 1 | 60 | 150 | Ca2+_ion
2 | 3.158693 | 0.2093676 | -0.0574675 | 2 | 2.104119 | 1 | 60 | 150 | Ca2+_ion
2 | 2.504006 | 0.2245069 | -0.0555609 | 2 | 2.104119 | 1 | 60 | 150 | Ca2+_ion
2 | 1.998082 | 0.239376 | -0.0528291 | 2 | 2.104119 | 1 | 60 | 150 | Ca2+_ion
2 | 1.584686 | 0.2577739 | -0.0512487 | 2 | 2.104119 | 1 | 60 | 150 | Ca2+_ion
2 | 1.266892 | 0.2764497 | -0.0489417 | 2 | 2.104119 | 1 | 60 | 150 | Ca2+_ion
2 | 0.999041 | 0.2946495 | -0.0444956 | 2 | 2.104119 | 1 | 60 | 150 | Ca2+_ion
2 | 0.7923428 | 0.3111604 | -0.0394867 | 2 | 2.104119 | 1 | 60 | 150 | Ca2+_ion
2 | 0.6334459 | 0.3288496 | -0.0355323 | 2 | 2.104119 | 1 | 60 | 150 | Ca2+_ion
2 | 0.5040323 | 0.3451297 | -0.0317632 | 2 | 2.104119 | 1 | 60 | 150 | Ca2+_ion
2 | 0.400641 | 0.3577756 | -0.0291864 | 2 | 2.104119 | 1 | 60 | 150 | Ca2+_ion
2 | 0.316723 | 0.364954 | -0.0270797 | 2 | 2.104119 | 1 | 60 | 150 | Ca2+_ion
2 | 0.2520161 | 0.3645398 | -0.0197115 | 2 | 2.104119 | 1 | 60 | 150 | Ca2+_ion
2 | 0.2003205 | 0.3587402 | -0.009254 | 2 | 2.104119 | 1 | 60 | 150 | Ca2+_ion
2 | 0.1588983 | 0.3501902 | 0.0018979 | 2 | 2.104119 | 1 | 60 | 150 | Ca2+_ion
2 | 0.1260081 | 0.340102 | 0.0121175 | 2 | 2.104119 | 1 | 60 | 150 | Ca2+_ion
2 | 0.1001603 | 0.3306403 | 0.0219796 | 2 | 2.104119 | 1 | 60 | 150 | Ca2+_ion
2 | 0.0794492 | 0.3226511 | 0.0312506 | 2 | 2.104119 | 1 | 60 | 150 | Ca2+_ion
2 | 0.0631739 | 0.3153775 | 0.0396562 | 2 | 2.104119 | 1 | 60 | 150 | Ca2+_ion
2 | 0.0501337 | 0.3075448 | 0.046686 | 2 | 2.104119 | 1 | 60 | 150 | Ca2+_ion
2 | 0.0398258 | 0.2998659 | 0.0524166 | 2 | 2.104119 | 1 | 60 | 150 | Ca2+_ion
2 | 0.0316296 | 0.2915774 | 0.05684 | 2 | 2.104119 | 1 | 60 | 150 | Ca2+_ion
2 | 0.0251206 | 0.2828889 | 0.0606761 | 2 | 2.104119 | 1 | 60 | 150 | Ca2+_ion
2 | 0.0199553 | 0.2736712 | 0.063863 | 2 | 2.104119 | 1 | 60 | 150 | Ca2+_ion
2 | 0.0158522 | 0.2639858 | 0.0665022 | 2 | 2.104119 | 1 | 60 | 150 | Ca2+_ion
2 | 0.0125907 | 0.2535886 | 0.0687344 | 2 | 2.104119 | 1 | 60 | 150 | Ca2+_ion
2 | 0.0100011 | 0.242572 | 0.0703771 | 2 | 2.104119 | 1 | 60 | 150 | Ca2+_ion
4 | 20015.62 | 0.0483677 | 0.0016048 | 2 | 2.099174 | 1 | 60 | 150 | Ca2+_ion
4 | 15890.62 | 0.0485966 | 0.0001096 | 2 | 2.099174 | 1 | 60 | 150 | Ca2+_ion
4 | 12609.38 | 0.0489544 | -0.0012649 | 2 | 2.099174 | 1 | 60 | 150 | Ca2+_ion
4 | 10078.13 | 0.0493868 | -0.0025403 | 2 | 2.099174 | 1 | 60 | 150 | Ca2+_ion
4 | 8015.625 | 0.0499737 | -0.0038024 | 2 | 2.099174 | 1 | 60 | 150 | Ca2+_ion
4 | 6328.125 | 0.0507198 | -0.005088 | 2 | 2.099174 | 1 | 60 | 150 | Ca2+_ion
4 | 5015.625 | 0.0516167 | -0.0063386 | 2 | 2.099174 | 1 | 60 | 150 | Ca2+_ion
4 | 3984.375 | 0.0526814 | -0.0075603 | 2 | 2.099174 | 1 | 60 | 150 | Ca2+_ion
4 | 3170.956 | 0.0539261 | -0.0087401 | 2 | 2.099174 | 1 | 60 | 150 | Ca2+_ion
4 | 2527.573 | 0.0553421 | -0.0098826 | 2 | 2.099174 | 1 | 60 | 150 | Ca2+_ion
4 | 1976.103 | 0.0570554 | -0.0110967 | 2 | 2.099174 | 1 | 60 | 150 | Ca2+_ion
4 | 1577.524 | 0.0587716 | -0.0121483 | 2 | 2.099174 | 1 | 60 | 150 | Ca2+_ion
4 | 1265.625 | 0.0605596 | -0.0131635 | 2 | 2.099174 | 1 | 60 | 150 | Ca2+_ion
4 | 998.264 | 0.0626511 | -0.0142242 | 2 | 2.099174 | 1 | 60 | 150 | Ca2+_ion
4 | 796.875 | 0.0647529 | -0.0152203 | 2 | 2.099174 | 1 | 60 | 150 | Ca2+_ion
4 | 627.7902 | 0.067111 | -0.016271 | 2 | 2.099174 | 1 | 60 | 150 | Ca2+_ion
4 | 505.5147 | 0.0693323 | -0.0172441 | 2 | 2.099174 | 1 | 60 | 150 | Ca2+_ion
4 | 397.9953 | 0.0719201 | -0.0183294 | 2 | 2.099174 | 1 | 60 | 150 | Ca2+_ion
4 | 315.5048 | 0.0745653 | -0.0194464 | 2 | 2.099174 | 1 | 60 | 150 | Ca2+_ion
4 | 252.4038 | 0.077213 | -0.0205782 | 2 | 2.099174 | 1 | 60 | 150 | Ca2+_ion
4 | 198.6229 | 0.0802091 | -0.0218582 | 2 | 2.099174 | 1 | 60 | 150 | Ca2+_ion
4 | 158.3615 | 0.0832094 | -0.0231742 | 2 | 2.099174 | 1 | 60 | 150 | Ca2+_ion
4 | 125.558 | 0.0864357 | -0.0246309 | 2 | 2.099174 | 1 | 60 | 150 | Ca2+_ion
4 | 100.4464 | 0.0897705 | -0.0260758 | 2 | 2.099174 | 1 | 60 | 150 | Ca2+_ion
4 | 79.00281 | 0.0935425 | -0.027741 | 2 | 2.099174 | 1 | 60 | 150 | Ca2+_ion
4 | 63.3446 | 0.0973062 | -0.0293271 | 2 | 2.099174 | 1 | 60 | 150 | Ca2+_ion
4 | 50.22321 | 0.1014899 | -0.0310857 | 2 | 2.099174 | 1 | 60 | 150 | Ca2+_ion
4 | 38.42213 | 0.1065951 | -0.0329562 | 2 | 2.099174 | 1 | 60 | 150 | Ca2+_ion
4 | 31.25 | 0.1108237 | -0.0345232 | 2 | 2.099174 | 1 | 60 | 150 | Ca2+_ion
4 | 24.93351 | 0.1157419 | -0.0363385 | 2 | 2.099174 | 1 | 60 | 150 | Ca2+_ion
4 | 19.86229 | 0.1210642 | -0.0369321 | 2 | 2.099174 | 1 | 60 | 150 | Ca2+_ion
4 | 15.625 | 0.1272345 | -0.0390908 | 2 | 2.099174 | 1 | 60 | 150 | Ca2+_ion
4 | 12.40079 | 0.1329928 | -0.0405838 | 2 | 2.099174 | 1 | 60 | 150 | Ca2+_ion
4 | 9.93114 | 0.1388845 | -0.0422028 | 2 | 2.099174 | 1 | 60 | 150 | Ca2+_ion
4 | 7.944915 | 0.1457985 | -0.0438634 | 2 | 2.099174 | 1 | 60 | 150 | Ca2+_ion
4 | 6.317385 | 0.1537673 | -0.046016 | 2 | 2.099174 | 1 | 60 | 150 | Ca2+_ion
4 | 5.008013 | 0.1635266 | -0.0483756 | 2 | 2.099174 | 1 | 60 | 150 | Ca2+_ion
4 | 3.945707 | 0.1743724 | -0.0499374 | 2 | 2.099174 | 1 | 60 | 150 | Ca2+_ion
4 | 3.158693 | 0.185467 | -0.0507466 | 2 | 2.099174 | 1 | 60 | 150 | Ca2+_ion
4 | 2.504006 | 0.1976688 | -0.0502001 | 2 | 2.099174 | 1 | 60 | 150 | Ca2+_ion
4 | 1.998082 | 0.2100196 | -0.0482371 | 2 | 2.099174 | 1 | 60 | 150 | Ca2+_ion
4 | 1.584686 | 0.2256993 | -0.0468105 | 2 | 2.099174 | 1 | 60 | 150 | Ca2+_ion
4 | 1.266892 | 0.2429342 | -0.0447338 | 2 | 2.099174 | 1 | 60 | 150 | Ca2+_ion
4 | 0.999041 | 0.2608657 | -0.0407464 | 2 | 2.099174 | 1 | 60 | 150 | Ca2+_ion
4 | 0.7923428 | 0.2772663 | -0.0350503 | 2 | 2.099174 | 1 | 60 | 150 | Ca2+_ion
4 | 0.6334459 | 0.2935807 | -0.0285233 | 2 | 2.099174 | 1 | 60 | 150 | Ca2+_ion
4 | 0.5040323 | 0.3105662 | -0.0210019 | 2 | 2.099174 | 1 | 60 | 150 | Ca2+_ion
4 | 0.400641 | 0.3284821 | -0.0136935 | 2 | 2.099174 | 1 | 60 | 150 | Ca2+_ion
4 | 0.316723 | 0.3497967 | -0.0089481 | 2 | 2.099174 | 1 | 60 | 150 | Ca2+_ion
4 | 0.2520161 | 0.3691606 | -0.005316 | 2 | 2.099174 | 1 | 60 | 150 | Ca2+_ion
4 | 0.2003205 | 0.3788143 | 0.0004958 | 2 | 2.099174 | 1 | 60 | 150 | Ca2+_ion
4 | 0.1588983 | 0.3747635 | 0.012445 | 2 | 2.099174 | 1 | 60 | 150 | Ca2+_ion
4 | 0.1260081 | 0.3629554 | 0.0244926 | 2 | 2.099174 | 1 | 60 | 150 | Ca2+_ion
4 | 0.1001603 | 0.3482352 | 0.0351383 | 2 | 2.099174 | 1 | 60 | 150 | Ca2+_ion
4 | 0.0794492 | 0.3340946 | 0.0431984 | 2 | 2.099174 | 1 | 60 | 150 | Ca2+_ion
4 | 0.0631739 | 0.3226033 | 0.0498163 | 2 | 2.099174 | 1 | 60 | 150 | Ca2+_ion
4 | 0.0501337 | 0.3114057 | 0.0551908 | 2 | 2.099174 | 1 | 60 | 150 | Ca2+_ion
4 | 0.0398258 | 0.3018612 | 0.0594409 | 2 | 2.099174 | 1 | 60 | 150 | Ca2+_ion
4 | 0.0316296 | 0.2929831 | 0.0625571 | 2 | 2.099174 | 1 | 60 | 150 | Ca2+_ion
4 | 0.0251206 | 0.2845195 | 0.0649593 | 2 | 2.099174 | 1 | 60 | 150 | Ca2+_ion
4 | 0.0199553 | 0.2758904 | 0.0670613 | 2 | 2.099174 | 1 | 60 | 150 | Ca2+_ion
4 | 0.0158522 | 0.2670126 | 0.0687158 | 2 | 2.099174 | 1 | 60 | 150 | Ca2+_ion
4 | 0.0125907 | 0.2573869 | 0.0703421 | 2 | 2.099174 | 1 | 60 | 150 | Ca2+_ion
4 | 0.0100011 | 0.2475288 | 0.0717337 | 2 | 2.099174 | 1 | 60 | 150 | Ca2+_ion
6 | 20015.62 | 0.0484099 | 0.0014734 | 2 | 2.100372 | 1 | 60 | 150 | Ca2+_ion
6 | 15890.62 | 0.0486919 | 1.124844e-05 | 2 | 2.100372 | 1 | 60 | 150 | Ca2+_ion
6 | 12609.38 | 0.0490272 | -0.0013598 | 2 | 2.100372 | 1 | 60 | 150 | Ca2+_ion
6 | 10078.13 | 0.0494781 | -0.0026143 | 2 | 2.100372 | 1 | 60 | 150 | Ca2+_ion
6 | 8015.625 | 0.050066 | -0.0038506 | 2 | 2.100372 | 1 | 60 | 150 | Ca2+_ion
6 | 6328.125 | 0.0508218 | -0.0050989 | 2 | 2.100372 | 1 | 60 | 150 | Ca2+_ion
6 | 5015.625 | 0.0517213 | -0.0063173 | 2 | 2.100372 | 1 | 60 | 150 | Ca2+_ion
6 | 3984.375 | 0.0528087 | -0.0075028 | 2 | 2.100372 | 1 | 60 | 150 | Ca2+_ion
6 | 3170.956 | 0.0540354 | -0.0086303 | 2 | 2.100372 | 1 | 60 | 150 | Ca2+_ion
6 | 2527.573 | 0.0554201 | -0.0097261 | 2 | 2.100372 | 1 | 60 | 150 | Ca2+_ion
6 | 1976.103 | 0.0570809 | -0.0108615 | 2 | 2.100372 | 1 | 60 | 150 | Ca2+_ion
6 | 1577.524 | 0.058737 | -0.0118626 | 2 | 2.100372 | 1 | 60 | 150 | Ca2+_ion
6 | 1265.625 | 0.06048 | -0.0128403 | 2 | 2.100372 | 1 | 60 | 150 | Ca2+_ion
6 | 998.264 | 0.062508 | -0.0138409 | 2 | 2.100372 | 1 | 60 | 150 | Ca2+_ion
6 | 796.875 | 0.0645269 | -0.0148019 | 2 | 2.100372 | 1 | 60 | 150 | Ca2+_ion
6 | 627.7902 | 0.0667778 | -0.0158025 | 2 | 2.100372 | 1 | 60 | 150 | Ca2+_ion
6 | 505.5147 | 0.0689787 | -0.0167313 | 2 | 2.100372 | 1 | 60 | 150 | Ca2+_ion
6 | 397.9953 | 0.0714914 | -0.0177559 | 2 | 2.100372 | 1 | 60 | 150 | Ca2+_ion
6 | 315.5048 | 0.0740868 | -0.0188023 | 2 | 2.100372 | 1 | 60 | 150 | Ca2+_ion
6 | 252.4038 | 0.0766536 | -0.0198293 | 2 | 2.100372 | 1 | 60 | 150 | Ca2+_ion
6 | 198.6229 | 0.0795438 | -0.0209816 | 2 | 2.100372 | 1 | 60 | 150 | Ca2+_ion
6 | 158.3615 | 0.082432 | -0.0221479 | 2 | 2.100372 | 1 | 60 | 150 | Ca2+_ion
6 | 125.558 | 0.0855217 | -0.0234172 | 2 | 2.100372 | 1 | 60 | 150 | Ca2+_ion
6 | 100.4464 | 0.0887021 | -0.0247054 | 2 | 2.100372 | 1 | 60 | 150 | Ca2+_ion
6 | 79.00281 | 0.0923437 | -0.026158 | 2 | 2.100372 | 1 | 60 | 150 | Ca2+_ion
6 | 63.3446 | 0.0959288 | -0.0275772 | 2 | 2.100372 | 1 | 60 | 150 | Ca2+_ion
6 | 50.22321 | 0.0998253 | -0.0290487 | 2 | 2.100372 | 1 | 60 | 150 | Ca2+_ion
6 | 38.42213 | 0.1045672 | -0.0305747 | 2 | 2.100372 | 1 | 60 | 150 | Ca2+_ion
6 | 31.25 | 0.108397 | -0.0317073 | 2 | 2.100372 | 1 | 60 | 150 | Ca2+_ion
6 | 24.93351 | 0.1129769 | -0.033115 | 2 | 2.100372 | 1 | 60 | 150 | Ca2+_ion
6 | 19.86229 | 0.1174299 | -0.033449 | 2 | 2.100372 | 1 | 60 | 150 | Ca2+_ion
6 | 15.625 | 0.1229452 | -0.0352121 | 2 | 2.100372 | 1 | 60 | 150 | Ca2+_ion
6 | 12.40079 | 0.1279364 | -0.0362935 | 2 | 2.100372 | 1 | 60 | 150 | Ca2+_ion
6 | 9.93114 | 0.1328895 | -0.0375073 | 2 | 2.100372 | 1 | 60 | 150 | Ca2+_ion
6 | 7.944915 | 0.1385165 | -0.0386786 | 2 | 2.100372 | 1 | 60 | 150 | Ca2+_ion
6 | 6.317385 | 0.1446825 | -0.040287 | 2 | 2.100372 | 1 | 60 | 150 | Ca2+_ion
6 | 5.008013 | 0.1520689 | -0.0421164 | 2 | 2.100372 | 1 | 60 | 150 | Ca2+_ion
6 | 3.945707 | 0.1604116 | -0.0437103 | 2 | 2.100372 | 1 | 60 | 150 | Ca2+_ion
6 | 3.158693 | 0.1690977 | -0.0450244 | 2 | 2.100372 | 1 | 60 | 150 | Ca2+_ion
6 | 2.504006 | 0.1789898 | -0.0455766 | 2 | 2.100372 | 1 | 60 | 150 | Ca2+_ion
6 | 1.998082 | 0.1894836 | -0.0453493 | 2 | 2.100372 | 1 | 60 | 150 | Ca2+_ion
6 | 1.584686 | 0.2029541 | -0.0452042 | 2 | 2.100372 | 1 | 60 | 150 | Ca2+_ion
6 | 1.266892 | 0.2173872 | -0.0438133 | 2 | 2.100372 | 1 | 60 | 150 | Ca2+_ion
6 | 0.999041 | 0.2331617 | -0.0403574 | 2 | 2.100372 | 1 | 60 | 150 | Ca2+_ion
6 | 0.7923428 | 0.2477091 | -0.0353705 | 2 | 2.100372 | 1 | 60 | 150 | Ca2+_ion
6 | 0.6334459 | 0.2639433 | -0.0294286 | 2 | 2.100372 | 1 | 60 | 150 | Ca2+_ion
6 | 0.5040323 | 0.2814085 | -0.0218515 | 2 | 2.100372 | 1 | 60 | 150 | Ca2+_ion
6 | 0.400641 | 0.2988683 | -0.0119151 | 2 | 2.100372 | 1 | 60 | 150 | Ca2+_ion
6 | 0.316723 | 0.3154575 | -0.0003486 | 2 | 2.100372 | 1 | 60 | 150 | Ca2+_ion
6 | 0.2520161 | 0.3347295 | 0.0091589 | 2 | 2.100372 | 1 | 60 | 150 | Ca2+_ion
6 | 0.2003205 | 0.3597109 | 0.0135399 | 2 | 2.100372 | 1 | 60 | 150 | Ca2+_ion
6 | 0.1588983 | 0.3791524 | 0.0202756 | 2 | 2.100372 | 1 | 60 | 150 | Ca2+_ion
6 | 0.1260081 | 0.3818317 | 0.0338995 | 2 | 2.100372 | 1 | 60 | 150 | Ca2+_ion
6 | 0.1001603 | 0.3711459 | 0.0472618 | 2 | 2.100372 | 1 | 60 | 150 | Ca2+_ion
6 | 0.0794492 | 0.3536522 | 0.0575302 | 2 | 2.100372 | 1 | 60 | 150 | Ca2+_ion
6 | 0.0631739 | 0.33575 | 0.0636717 | 2 | 2.100372 | 1 | 60 | 150 | Ca2+_ion
6 | 0.0501337 | 0.3193827 | 0.0673011 | 2 | 2.100372 | 1 | 60 | 150 | Ca2+_ion
6 | 0.0398258 | 0.305656 | 0.0698046 | 2 | 2.100372 | 1 | 60 | 150 | Ca2+_ion
6 | 0.0316296 | 0.2944084 | 0.0713888 | 2 | 2.100372 | 1 | 60 | 150 | Ca2+_ion
6 | 0.0251206 | 0.284392 | 0.0721384 | 2 | 2.100372 | 1 | 60 | 150 | Ca2+_ion
6 | 0.0199553 | 0.2756231 | 0.072484 | 2 | 2.100372 | 1 | 60 | 150 | Ca2+_ion
6 | 0.0158522 | 0.2667329 | 0.072507 | 2 | 2.100372 | 1 | 60 | 150 | Ca2+_ion
6 | 0.0125907 | 0.2582071 | 0.0731464 | 2 | 2.100372 | 1 | 60 | 150 | Ca2+_ion
6 | 0.0100011 | 0.2488769 | 0.0736153 | 2 | 2.100372 | 1 | 60 | 150 | Ca2+_ion