## Sheet1
Time(h) | Freq | Zreal | Zimag | ppm | mean_voltage | current | temperature | flow | Label
0 | 20015.62 | 0.0411408 | 0.0038505 | 0 | 1.743318 | 1 | 60 | 150 | no_ion
0 | 15890.62 | 0.041092 | 0.0030193 | 0 | 1.743318 | 1 | 60 | 150 | no_ion
0 | 12609.38 | 0.0411208 | 0.0023429 | 0 | 1.743318 | 1 | 60 | 150 | no_ion
0 | 10078.13 | 0.0410894 | 0.0018101 | 0 | 1.743318 | 1 | 60 | 150 | no_ion
0 | 8015.625 | 0.0411135 | 0.0013518 | 0 | 1.743318 | 1 | 60 | 150 | no_ion
0 | 6328.125 | 0.0411583 | 0.0009635 | 0 | 1.743318 | 1 | 60 | 150 | no_ion
0 | 5015.625 | 0.0411959 | 0.0006355 | 0 | 1.743318 | 1 | 60 | 150 | no_ion
0 | 3984.375 | 0.0412637 | 0.0003562 | 0 | 1.743318 | 1 | 60 | 150 | no_ion
0 | 3170.956 | 0.0413101 | 0.0001205 | 0 | 1.743318 | 1 | 60 | 150 | no_ion
0 | 2527.573 | 0.0413714 | -8.59974e-05 | 0 | 1.743318 | 1 | 60 | 150 | no_ion
0 | 1976.103 | 0.0414729 | -0.0002966 | 0 | 1.743318 | 1 | 60 | 150 | no_ion
0 | 1577.524 | 0.0415975 | -0.0004689 | 0 | 1.743318 | 1 | 60 | 150 | no_ion
0 | 1265.625 | 0.0416401 | -0.0006319 | 0 | 1.743318 | 1 | 60 | 150 | no_ion
0 | 998.264 | 0.0417645 | -0.0007995 | 0 | 1.743318 | 1 | 60 | 150 | no_ion
0 | 796.875 | 0.0418903 | -0.0009561 | 0 | 1.743318 | 1 | 60 | 150 | no_ion
0 | 627.7902 | 0.0420578 | -0.0011285 | 0 | 1.743318 | 1 | 60 | 150 | no_ion
0 | 505.5147 | 0.0422133 | -0.0012864 | 0 | 1.743318 | 1 | 60 | 150 | no_ion
0 | 397.9953 | 0.0424025 | -0.0014673 | 0 | 1.743318 | 1 | 60 | 150 | no_ion
0 | 315.5048 | 0.0426334 | -0.0016623 | 0 | 1.743318 | 1 | 60 | 150 | no_ion
0 | 252.4038 | 0.0428578 | -0.0018636 | 0 | 1.743318 | 1 | 60 | 150 | no_ion
0 | 198.6229 | 0.0431203 | -0.0020984 | 0 | 1.743318 | 1 | 60 | 150 | no_ion
0 | 158.3615 | 0.0434288 | -0.0023528 | 0 | 1.743318 | 1 | 60 | 150 | no_ion
0 | 125.558 | 0.04375 | -0.002631 | 0 | 1.743318 | 1 | 60 | 150 | no_ion
0 | 100.4464 | 0.044136 | -0.0029017 | 0 | 1.743318 | 1 | 60 | 150 | no_ion
0 | 79.00281 | 0.0446438 | -0.0032012 | 0 | 1.743318 | 1 | 60 | 150 | no_ion
0 | 63.3446 | 0.0451584 | -0.0034619 | 0 | 1.743318 | 1 | 60 | 150 | no_ion
0 | 50.22321 | 0.0457765 | -0.0037107 | 0 | 1.743318 | 1 | 60 | 150 | no_ion
0 | 38.42213 | 0.0465349 | -0.003897 | 0 | 1.743318 | 1 | 60 | 150 | no_ion
0 | 31.25 | 0.047156 | -0.0040009 | 0 | 1.743318 | 1 | 60 | 150 | no_ion
0 | 24.93351 | 0.0478946 | -0.0040406 | 0 | 1.743318 | 1 | 60 | 150 | no_ion
0 | 19.86229 | 0.0485772 | -0.0040581 | 0 | 1.743318 | 1 | 60 | 150 | no_ion
0 | 15.625 | 0.0491903 | -0.004043 | 0 | 1.743318 | 1 | 60 | 150 | no_ion
0 | 12.40079 | 0.0498533 | -0.0040435 | 0 | 1.743318 | 1 | 60 | 150 | no_ion
0 | 9.93114 | 0.0503498 | -0.0040359 | 0 | 1.743318 | 1 | 60 | 150 | no_ion
0 | 7.944915 | 0.0509418 | -0.0040726 | 0 | 1.743318 | 1 | 60 | 150 | no_ion
0 | 6.317385 | 0.0514339 | -0.0041151 | 0 | 1.743318 | 1 | 60 | 150 | no_ion
0 | 5.008013 | 0.0520498 | -0.0041479 | 0 | 1.743318 | 1 | 60 | 150 | no_ion
0 | 3.945707 | 0.0526369 | -0.0042578 | 0 | 1.743318 | 1 | 60 | 150 | no_ion
0 | 3.158693 | 0.053257 | -0.0043343 | 0 | 1.743318 | 1 | 60 | 150 | no_ion
0 | 2.504006 | 0.0538628 | -0.0044491 | 0 | 1.743318 | 1 | 60 | 150 | no_ion
0 | 1.998082 | 0.0545781 | -0.0045913 | 0 | 1.743318 | 1 | 60 | 150 | no_ion
0 | 1.584686 | 0.0554649 | -0.0046222 | 0 | 1.743318 | 1 | 60 | 150 | no_ion
0 | 1.266892 | 0.0560073 | -0.0046286 | 0 | 1.743318 | 1 | 60 | 150 | no_ion
0 | 0.999041 | 0.0569538 | -0.0047274 | 0 | 1.743318 | 1 | 60 | 150 | no_ion
0 | 0.7923428 | 0.0576274 | -0.0045747 | 0 | 1.743318 | 1 | 60 | 150 | no_ion
0 | 0.6334459 | 0.0583965 | -0.0046483 | 0 | 1.743318 | 1 | 60 | 150 | no_ion
0 | 0.5040323 | 0.0592097 | -0.004574 | 0 | 1.743318 | 1 | 60 | 150 | no_ion
0 | 0.400641 | 0.0596343 | -0.0046647 | 0 | 1.743318 | 1 | 60 | 150 | no_ion
0 | 0.316723 | 0.0604522 | -0.0043428 | 0 | 1.743318 | 1 | 60 | 150 | no_ion
0 | 0.2520161 | 0.0610763 | -0.0042034 | 0 | 1.743318 | 1 | 60 | 150 | no_ion
0 | 0.2003205 | 0.0618419 | -0.0036958 | 0 | 1.743318 | 1 | 60 | 150 | no_ion
0 | 0.1588983 | 0.062535 | -0.00356 | 0 | 1.743318 | 1 | 60 | 150 | no_ion
0 | 0.1260081 | 0.0630208 | -0.0031784 | 0 | 1.743318 | 1 | 60 | 150 | no_ion
0 | 0.1001603 | 0.063465 | -0.002878 | 0 | 1.743318 | 1 | 60 | 150 | no_ion
0 | 0.0794492 | 0.0639112 | -0.0021723 | 0 | 1.743318 | 1 | 60 | 150 | no_ion
0 | 0.0631739 | 0.064034 | -0.0020084 | 0 | 1.743318 | 1 | 60 | 150 | no_ion
0 | 0.0501337 | 0.0643121 | -0.0015839 | 0 | 1.743318 | 1 | 60 | 150 | no_ion
0 | 0.0398258 | 0.0645532 | -0.0011353 | 0 | 1.743318 | 1 | 60 | 150 | no_ion
0 | 0.0316296 | 0.0644278 | -0.000974 | 0 | 1.743318 | 1 | 60 | 150 | no_ion
0 | 0.0251206 | 0.0643407 | -0.0010162 | 0 | 1.743318 | 1 | 60 | 150 | no_ion
0 | 0.0199553 | 0.0645716 | -0.0003565 | 0 | 1.743318 | 1 | 60 | 150 | no_ion
0 | 0.0158522 | 0.0643949 | -0.0004447 | 0 | 1.743318 | 1 | 60 | 150 | no_ion
0 | 0.0125907 | 0.0646822 | -0.0002165 | 0 | 1.743318 | 1 | 60 | 150 | no_ion
0 | 0.0100011 | 0.0644813 | -0.0001029 | 0 | 1.743318 | 1 | 60 | 150 | no_ion
2 | 20015.62 | 0.0413007 | 0.0038406 | 0 | 1.746071 | 1 | 60 | 150 | no_ion
2 | 15890.62 | 0.0413044 | 0.0030017 | 0 | 1.746071 | 1 | 60 | 150 | no_ion
2 | 12609.38 | 0.0413279 | 0.0023323 | 0 | 1.746071 | 1 | 60 | 150 | no_ion
2 | 10078.13 | 0.0413537 | 0.0017897 | 0 | 1.746071 | 1 | 60 | 150 | no_ion
2 | 8015.625 | 0.0413624 | 0.001341 | 0 | 1.746071 | 1 | 60 | 150 | no_ion
2 | 6328.125 | 0.0414055 | 0.0009553 | 0 | 1.746071 | 1 | 60 | 150 | no_ion
2 | 5015.625 | 0.0414431 | 0.0006264 | 0 | 1.746071 | 1 | 60 | 150 | no_ion
2 | 3984.375 | 0.041501 | 0.0003492 | 0 | 1.746071 | 1 | 60 | 150 | no_ion
2 | 3170.956 | 0.0415303 | 0.0001051 | 0 | 1.746071 | 1 | 60 | 150 | no_ion
2 | 2527.573 | 0.0415896 | -0.0001112 | 0 | 1.746071 | 1 | 60 | 150 | no_ion
2 | 1976.103 | 0.0416878 | -0.0003082 | 0 | 1.746071 | 1 | 60 | 150 | no_ion
2 | 1577.524 | 0.0418134 | -0.000492 | 0 | 1.746071 | 1 | 60 | 150 | no_ion
2 | 1265.625 | 0.0419171 | -0.0006572 | 0 | 1.746071 | 1 | 60 | 150 | no_ion
2 | 998.264 | 0.0420299 | -0.0008185 | 0 | 1.746071 | 1 | 60 | 150 | no_ion
2 | 796.875 | 0.0421787 | -0.0009909 | 0 | 1.746071 | 1 | 60 | 150 | no_ion
2 | 627.7902 | 0.0423679 | -0.0011664 | 0 | 1.746071 | 1 | 60 | 150 | no_ion
2 | 505.5147 | 0.0424722 | -0.0013211 | 0 | 1.746071 | 1 | 60 | 150 | no_ion
2 | 397.9953 | 0.0427038 | -0.0015097 | 0 | 1.746071 | 1 | 60 | 150 | no_ion
2 | 315.5048 | 0.0429079 | -0.0017073 | 0 | 1.746071 | 1 | 60 | 150 | no_ion
2 | 252.4038 | 0.0431145 | -0.0019112 | 0 | 1.746071 | 1 | 60 | 150 | no_ion
2 | 198.6229 | 0.0433761 | -0.0021583 | 0 | 1.746071 | 1 | 60 | 150 | no_ion
2 | 158.3615 | 0.0437192 | -0.0024134 | 0 | 1.746071 | 1 | 60 | 150 | no_ion
2 | 125.558 | 0.0440671 | -0.0026906 | 0 | 1.746071 | 1 | 60 | 150 | no_ion
2 | 100.4464 | 0.0444677 | -0.0029687 | 0 | 1.746071 | 1 | 60 | 150 | no_ion
2 | 79.00281 | 0.0449292 | -0.0032886 | 0 | 1.746071 | 1 | 60 | 150 | no_ion
2 | 63.3446 | 0.0454945 | -0.0035408 | 0 | 1.746071 | 1 | 60 | 150 | no_ion
2 | 50.22321 | 0.0461122 | -0.0037916 | 0 | 1.746071 | 1 | 60 | 150 | no_ion
2 | 38.42213 | 0.0468801 | -0.0040131 | 0 | 1.746071 | 1 | 60 | 150 | no_ion
2 | 31.25 | 0.0475282 | -0.0041143 | 0 | 1.746071 | 1 | 60 | 150 | no_ion
2 | 24.93351 | 0.0482215 | -0.0041921 | 0 | 1.746071 | 1 | 60 | 150 | no_ion
2 | 19.86229 | 0.0489621 | -0.0042176 | 0 | 1.746071 | 1 | 60 | 150 | no_ion
2 | 15.625 | 0.0496839 | -0.0042128 | 0 | 1.746071 | 1 | 60 | 150 | no_ion
2 | 12.40079 | 0.0502272 | -0.0042182 | 0 | 1.746071 | 1 | 60 | 150 | no_ion
2 | 9.93114 | 0.050824 | -0.0042497 | 0 | 1.746071 | 1 | 60 | 150 | no_ion
2 | 7.944915 | 0.0513637 | -0.0043015 | 0 | 1.746071 | 1 | 60 | 150 | no_ion
2 | 6.317385 | 0.0519759 | -0.0043751 | 0 | 1.746071 | 1 | 60 | 150 | no_ion
2 | 5.008013 | 0.0526242 | -0.0044445 | 0 | 1.746071 | 1 | 60 | 150 | no_ion
2 | 3.945707 | 0.053332 | -0.0045495 | 0 | 1.746071 | 1 | 60 | 150 | no_ion
2 | 3.158693 | 0.0539202 | -0.0046751 | 0 | 1.746071 | 1 | 60 | 150 | no_ion
2 | 2.504006 | 0.0547147 | -0.0047376 | 0 | 1.746071 | 1 | 60 | 150 | no_ion
2 | 1.998082 | 0.0555174 | -0.0049066 | 0 | 1.746071 | 1 | 60 | 150 | no_ion
2 | 1.584686 | 0.0561453 | -0.0050421 | 0 | 1.746071 | 1 | 60 | 150 | no_ion
2 | 1.266892 | 0.0568736 | -0.0050671 | 0 | 1.746071 | 1 | 60 | 150 | no_ion
2 | 0.999041 | 0.0578744 | -0.0051025 | 0 | 1.746071 | 1 | 60 | 150 | no_ion
2 | 0.7923428 | 0.0586478 | -0.0051129 | 0 | 1.746071 | 1 | 60 | 150 | no_ion
2 | 0.6334459 | 0.0593886 | -0.0051696 | 0 | 1.746071 | 1 | 60 | 150 | no_ion
2 | 0.5040323 | 0.0600411 | -0.0051087 | 0 | 1.746071 | 1 | 60 | 150 | no_ion
2 | 0.400641 | 0.061049 | -0.0049428 | 0 | 1.746071 | 1 | 60 | 150 | no_ion
2 | 0.316723 | 0.0622598 | -0.0047904 | 0 | 1.746071 | 1 | 60 | 150 | no_ion
2 | 0.2520161 | 0.0625036 | -0.0044632 | 0 | 1.746071 | 1 | 60 | 150 | no_ion
2 | 0.2003205 | 0.0630975 | -0.0040663 | 0 | 1.746071 | 1 | 60 | 150 | no_ion
2 | 0.1588983 | 0.0637745 | -0.0036969 | 0 | 1.746071 | 1 | 60 | 150 | no_ion
2 | 0.1260081 | 0.0644273 | -0.0034246 | 0 | 1.746071 | 1 | 60 | 150 | no_ion
2 | 0.1001603 | 0.0649614 | -0.0030648 | 0 | 1.746071 | 1 | 60 | 150 | no_ion
2 | 0.0794492 | 0.0653239 | -0.0025835 | 0 | 1.746071 | 1 | 60 | 150 | no_ion
2 | 0.0631739 | 0.0656471 | -0.0020266 | 0 | 1.746071 | 1 | 60 | 150 | no_ion
2 | 0.0501337 | 0.0659578 | -0.0019294 | 0 | 1.746071 | 1 | 60 | 150 | no_ion
2 | 0.0398258 | 0.0659146 | -0.0013163 | 0 | 1.746071 | 1 | 60 | 150 | no_ion
2 | 0.0316296 | 0.0658366 | -0.0010329 | 0 | 1.746071 | 1 | 60 | 150 | no_ion
2 | 0.0251206 | 0.0662153 | -0.0008319 | 0 | 1.746071 | 1 | 60 | 150 | no_ion
2 | 0.0199553 | 0.0661155 | -0.0005864 | 0 | 1.746071 | 1 | 60 | 150 | no_ion
2 | 0.0158522 | 0.0658859 | -0.0004977 | 0 | 1.746071 | 1 | 60 | 150 | no_ion
2 | 0.0125907 | 0.0660442 | -0.0001576 | 0 | 1.746071 | 1 | 60 | 150 | no_ion
2 | 0.0100011 | 0.0660159 | 6.984526e-05 | 0 | 1.746071 | 1 | 60 | 150 | no_ion
4 | 20015.62 | 0.0415383 | 0.0038245 | 0 | 1.748717 | 1 | 60 | 150 | no_ion
4 | 15890.62 | 0.04157 | 0.002997 | 0 | 1.748717 | 1 | 60 | 150 | no_ion
4 | 12609.38 | 0.041543 | 0.0023201 | 0 | 1.748717 | 1 | 60 | 150 | no_ion
4 | 10078.13 | 0.0415829 | 0.001777 | 0 | 1.748717 | 1 | 60 | 150 | no_ion
4 | 8015.625 | 0.0416188 | 0.001322 | 0 | 1.748717 | 1 | 60 | 150 | no_ion
4 | 6328.125 | 0.041634 | 0.0009256 | 0 | 1.748717 | 1 | 60 | 150 | no_ion
4 | 5015.625 | 0.0416464 | 0.0006154 | 0 | 1.748717 | 1 | 60 | 150 | no_ion
4 | 3984.375 | 0.0417312 | 0.0003263 | 0 | 1.748717 | 1 | 60 | 150 | no_ion
4 | 3170.956 | 0.0418068 | 8.89548e-05 | 0 | 1.748717 | 1 | 60 | 150 | no_ion
4 | 2527.573 | 0.0418793 | -0.0001238 | 0 | 1.748717 | 1 | 60 | 150 | no_ion
4 | 1976.103 | 0.0419744 | -0.0003371 | 0 | 1.748717 | 1 | 60 | 150 | no_ion
4 | 1577.524 | 0.0420656 | -0.0005153 | 0 | 1.748717 | 1 | 60 | 150 | no_ion
4 | 1265.625 | 0.0421871 | -0.0006815 | 0 | 1.748717 | 1 | 60 | 150 | no_ion
4 | 998.264 | 0.042293 | -0.0008561 | 0 | 1.748717 | 1 | 60 | 150 | no_ion
4 | 796.875 | 0.0424341 | -0.0010174 | 0 | 1.748717 | 1 | 60 | 150 | no_ion
4 | 627.7902 | 0.0426015 | -0.0011955 | 0 | 1.748717 | 1 | 60 | 150 | no_ion
4 | 505.5147 | 0.0427408 | -0.0013592 | 0 | 1.748717 | 1 | 60 | 150 | no_ion
4 | 397.9953 | 0.0429485 | -0.0015501 | 0 | 1.748717 | 1 | 60 | 150 | no_ion
4 | 315.5048 | 0.0431826 | -0.0017498 | 0 | 1.748717 | 1 | 60 | 150 | no_ion
4 | 252.4038 | 0.0434218 | -0.0019652 | 0 | 1.748717 | 1 | 60 | 150 | no_ion
4 | 198.6229 | 0.043654 | -0.0022151 | 0 | 1.748717 | 1 | 60 | 150 | no_ion
4 | 158.3615 | 0.0439525 | -0.0024695 | 0 | 1.748717 | 1 | 60 | 150 | no_ion
4 | 125.558 | 0.0443072 | -0.0027633 | 0 | 1.748717 | 1 | 60 | 150 | no_ion
4 | 100.4464 | 0.0447129 | -0.0030427 | 0 | 1.748717 | 1 | 60 | 150 | no_ion
4 | 79.00281 | 0.0452568 | -0.0033626 | 0 | 1.748717 | 1 | 60 | 150 | no_ion
4 | 63.3446 | 0.0457782 | -0.0036458 | 0 | 1.748717 | 1 | 60 | 150 | no_ion
4 | 50.22321 | 0.0464182 | -0.0038989 | 0 | 1.748717 | 1 | 60 | 150 | no_ion
4 | 38.42213 | 0.0472353 | -0.0041154 | 0 | 1.748717 | 1 | 60 | 150 | no_ion
4 | 31.25 | 0.0478804 | -0.0042509 | 0 | 1.748717 | 1 | 60 | 150 | no_ion
4 | 24.93351 | 0.0485118 | -0.0043333 | 0 | 1.748717 | 1 | 60 | 150 | no_ion
4 | 19.86229 | 0.0493049 | -0.0043859 | 0 | 1.748717 | 1 | 60 | 150 | no_ion
4 | 15.625 | 0.0501106 | -0.004404 | 0 | 1.748717 | 1 | 60 | 150 | no_ion
4 | 12.40079 | 0.0506355 | -0.0044426 | 0 | 1.748717 | 1 | 60 | 150 | no_ion
4 | 9.93114 | 0.0512403 | -0.0044699 | 0 | 1.748717 | 1 | 60 | 150 | no_ion
4 | 7.944915 | 0.0518247 | -0.004523 | 0 | 1.748717 | 1 | 60 | 150 | no_ion
4 | 6.317385 | 0.0524855 | -0.004631 | 0 | 1.748717 | 1 | 60 | 150 | no_ion
4 | 5.008013 | 0.0531491 | -0.0047314 | 0 | 1.748717 | 1 | 60 | 150 | no_ion
4 | 3.945707 | 0.053853 | -0.0049246 | 0 | 1.748717 | 1 | 60 | 150 | no_ion
4 | 3.158693 | 0.0546267 | -0.0050653 | 0 | 1.748717 | 1 | 60 | 150 | no_ion
4 | 2.504006 | 0.0554424 | -0.005195 | 0 | 1.748717 | 1 | 60 | 150 | no_ion
4 | 1.998082 | 0.0562104 | -0.0053943 | 0 | 1.748717 | 1 | 60 | 150 | no_ion
4 | 1.584686 | 0.0568991 | -0.0053637 | 0 | 1.748717 | 1 | 60 | 150 | no_ion
4 | 1.266892 | 0.0578759 | -0.00548 | 0 | 1.748717 | 1 | 60 | 150 | no_ion
4 | 0.999041 | 0.0585972 | -0.0055263 | 0 | 1.748717 | 1 | 60 | 150 | no_ion
4 | 0.7923428 | 0.0596427 | -0.0055319 | 0 | 1.748717 | 1 | 60 | 150 | no_ion
4 | 0.6334459 | 0.0604848 | -0.0053512 | 0 | 1.748717 | 1 | 60 | 150 | no_ion
4 | 0.5040323 | 0.0614806 | -0.0054275 | 0 | 1.748717 | 1 | 60 | 150 | no_ion
4 | 0.400641 | 0.0623561 | -0.0052021 | 0 | 1.748717 | 1 | 60 | 150 | no_ion
4 | 0.316723 | 0.0630994 | -0.0049781 | 0 | 1.748717 | 1 | 60 | 150 | no_ion
4 | 0.2520161 | 0.0639001 | -0.0048562 | 0 | 1.748717 | 1 | 60 | 150 | no_ion
4 | 0.2003205 | 0.0647766 | -0.0044467 | 0 | 1.748717 | 1 | 60 | 150 | no_ion
4 | 0.1588983 | 0.0653542 | -0.0042761 | 0 | 1.748717 | 1 | 60 | 150 | no_ion
4 | 0.1260081 | 0.0656827 | -0.0034404 | 0 | 1.748717 | 1 | 60 | 150 | no_ion
4 | 0.1001603 | 0.0663184 | -0.0028219 | 0 | 1.748717 | 1 | 60 | 150 | no_ion
4 | 0.0794492 | 0.0671021 | -0.0029073 | 0 | 1.748717 | 1 | 60 | 150 | no_ion
4 | 0.0631739 | 0.0672639 | -0.0025562 | 0 | 1.748717 | 1 | 60 | 150 | no_ion
4 | 0.0501337 | 0.0672175 | -0.0016285 | 0 | 1.748717 | 1 | 60 | 150 | no_ion
4 | 0.0398258 | 0.0677974 | -0.0015901 | 0 | 1.748717 | 1 | 60 | 150 | no_ion
4 | 0.0316296 | 0.0674482 | -0.0010193 | 0 | 1.748717 | 1 | 60 | 150 | no_ion
4 | 0.0251206 | 0.0674052 | -0.0007238 | 0 | 1.748717 | 1 | 60 | 150 | no_ion
4 | 0.0199553 | 0.0677551 | -0.0006189 | 0 | 1.748717 | 1 | 60 | 150 | no_ion
4 | 0.0158522 | 0.0674607 | -0.0001385 | 0 | 1.748717 | 1 | 60 | 150 | no_ion
4 | 0.0125907 | 0.0673283 | -0.000334 | 0 | 1.748717 | 1 | 60 | 150 | no_ion
4 | 0.0100011 | 0.0674487 | 0.0001671 | 0 | 1.748717 | 1 | 60 | 150 | no_ion
6 | 20015.62 | 0.0417548 | 0.0038163 | 0 | 1.751331 | 1 | 60 | 150 | no_ion
6 | 15890.62 | 0.0417867 | 0.0029894 | 0 | 1.751331 | 1 | 60 | 150 | no_ion
6 | 12609.38 | 0.0417954 | 0.0023022 | 0 | 1.751331 | 1 | 60 | 150 | no_ion
6 | 10078.13 | 0.0418372 | 0.001768 | 0 | 1.751331 | 1 | 60 | 150 | no_ion
6 | 8015.625 | 0.0418349 | 0.001308 | 0 | 1.751331 | 1 | 60 | 150 | no_ion
6 | 6328.125 | 0.0418404 | 0.0009205 | 0 | 1.751331 | 1 | 60 | 150 | no_ion
6 | 5015.625 | 0.0418811 | 0.0005977 | 0 | 1.751331 | 1 | 60 | 150 | no_ion
6 | 3984.375 | 0.041952 | 0.0003104 | 0 | 1.751331 | 1 | 60 | 150 | no_ion
6 | 3170.956 | 0.0420115 | 6.738847e-05 | 0 | 1.751331 | 1 | 60 | 150 | no_ion
6 | 2527.573 | 0.0420928 | -0.0001439 | 0 | 1.751331 | 1 | 60 | 150 | no_ion
6 | 1976.103 | 0.0421597 | -0.0003514 | 0 | 1.751331 | 1 | 60 | 150 | no_ion
6 | 1577.524 | 0.0422654 | -0.0005432 | 0 | 1.751331 | 1 | 60 | 150 | no_ion
6 | 1265.625 | 0.0423707 | -0.000708 | 0 | 1.751331 | 1 | 60 | 150 | no_ion
6 | 998.264 | 0.0425065 | -0.0008798 | 0 | 1.751331 | 1 | 60 | 150 | no_ion
6 | 796.875 | 0.0426519 | -0.0010474 | 0 | 1.751331 | 1 | 60 | 150 | no_ion
6 | 627.7902 | 0.0428032 | -0.0012351 | 0 | 1.751331 | 1 | 60 | 150 | no_ion
6 | 505.5147 | 0.0430149 | -0.0014005 | 0 | 1.751331 | 1 | 60 | 150 | no_ion
6 | 397.9953 | 0.0432605 | -0.0015954 | 0 | 1.751331 | 1 | 60 | 150 | no_ion
6 | 315.5048 | 0.043465 | -0.0018011 | 0 | 1.751331 | 1 | 60 | 150 | no_ion
6 | 252.4038 | 0.0436955 | -0.0020194 | 0 | 1.751331 | 1 | 60 | 150 | no_ion
6 | 198.6229 | 0.0440024 | -0.0022738 | 0 | 1.751331 | 1 | 60 | 150 | no_ion
6 | 158.3615 | 0.0443171 | -0.0025426 | 0 | 1.751331 | 1 | 60 | 150 | no_ion
6 | 125.558 | 0.0446516 | -0.0028281 | 0 | 1.751331 | 1 | 60 | 150 | no_ion
6 | 100.4464 | 0.0450711 | -0.0031274 | 0 | 1.751331 | 1 | 60 | 150 | no_ion
6 | 79.00281 | 0.0455575 | -0.003447 | 0 | 1.751331 | 1 | 60 | 150 | no_ion
6 | 63.3446 | 0.046106 | -0.0037304 | 0 | 1.751331 | 1 | 60 | 150 | no_ion
6 | 50.22321 | 0.0467532 | -0.0040157 | 0 | 1.751331 | 1 | 60 | 150 | no_ion
6 | 38.42213 | 0.0475831 | -0.0042329 | 0 | 1.751331 | 1 | 60 | 150 | no_ion
6 | 31.25 | 0.0482644 | -0.0043668 | 0 | 1.751331 | 1 | 60 | 150 | no_ion
6 | 24.93351 | 0.0489824 | -0.0044847 | 0 | 1.751331 | 1 | 60 | 150 | no_ion
6 | 19.86229 | 0.0497453 | -0.0045474 | 0 | 1.751331 | 1 | 60 | 150 | no_ion
6 | 15.625 | 0.0504898 | -0.00459 | 0 | 1.751331 | 1 | 60 | 150 | no_ion
6 | 12.40079 | 0.0511561 | -0.0046513 | 0 | 1.751331 | 1 | 60 | 150 | no_ion
6 | 9.93114 | 0.0518626 | -0.0047286 | 0 | 1.751331 | 1 | 60 | 150 | no_ion
6 | 7.944915 | 0.0523999 | -0.0048068 | 0 | 1.751331 | 1 | 60 | 150 | no_ion
6 | 6.317385 | 0.0530629 | -0.0049363 | 0 | 1.751331 | 1 | 60 | 150 | no_ion
6 | 5.008013 | 0.0538046 | -0.0050717 | 0 | 1.751331 | 1 | 60 | 150 | no_ion
6 | 3.945707 | 0.0545346 | -0.0052659 | 0 | 1.751331 | 1 | 60 | 150 | no_ion
6 | 3.158693 | 0.0552444 | -0.0053529 | 0 | 1.751331 | 1 | 60 | 150 | no_ion
6 | 2.504006 | 0.0561672 | -0.005531 | 0 | 1.751331 | 1 | 60 | 150 | no_ion
6 | 1.998082 | 0.0569848 | -0.0055825 | 0 | 1.751331 | 1 | 60 | 150 | no_ion
6 | 1.584686 | 0.0578654 | -0.0057636 | 0 | 1.751331 | 1 | 60 | 150 | no_ion
6 | 1.266892 | 0.0588027 | -0.0059199 | 0 | 1.751331 | 1 | 60 | 150 | no_ion
6 | 0.999041 | 0.0597376 | -0.0060935 | 0 | 1.751331 | 1 | 60 | 150 | no_ion
6 | 0.7923428 | 0.0609893 | -0.0059436 | 0 | 1.751331 | 1 | 60 | 150 | no_ion
6 | 0.6334459 | 0.0615958 | -0.0059058 | 0 | 1.751331 | 1 | 60 | 150 | no_ion
6 | 0.5040323 | 0.0624494 | -0.0059226 | 0 | 1.751331 | 1 | 60 | 150 | no_ion
6 | 0.400641 | 0.0633986 | -0.005771 | 0 | 1.751331 | 1 | 60 | 150 | no_ion
6 | 0.316723 | 0.0644866 | -0.0053936 | 0 | 1.751331 | 1 | 60 | 150 | no_ion
6 | 0.2520161 | 0.0654476 | -0.0051356 | 0 | 1.751331 | 1 | 60 | 150 | no_ion
6 | 0.2003205 | 0.0661513 | -0.0047017 | 0 | 1.751331 | 1 | 60 | 150 | no_ion
6 | 0.1588983 | 0.066831 | -0.0044651 | 0 | 1.751331 | 1 | 60 | 150 | no_ion
6 | 0.1260081 | 0.0675869 | -0.0037687 | 0 | 1.751331 | 1 | 60 | 150 | no_ion
6 | 0.1001603 | 0.0680908 | -0.0033536 | 0 | 1.751331 | 1 | 60 | 150 | no_ion
6 | 0.0794492 | 0.0685289 | -0.0027758 | 0 | 1.751331 | 1 | 60 | 150 | no_ion
6 | 0.0631739 | 0.0687651 | -0.0023676 | 0 | 1.751331 | 1 | 60 | 150 | no_ion
6 | 0.0501337 | 0.0691257 | -0.0019389 | 0 | 1.751331 | 1 | 60 | 150 | no_ion
6 | 0.0398258 | 0.0692172 | -0.0014307 | 0 | 1.751331 | 1 | 60 | 150 | no_ion
6 | 0.0316296 | 0.0690017 | -0.0012407 | 0 | 1.751331 | 1 | 60 | 150 | no_ion
6 | 0.0251206 | 0.0690855 | -0.0008119 | 0 | 1.751331 | 1 | 60 | 150 | no_ion
6 | 0.0199553 | 0.0691504 | -0.0005674 | 0 | 1.751331 | 1 | 60 | 150 | no_ion
6 | 0.0158522 | 0.0689912 | -0.0004584 | 0 | 1.751331 | 1 | 60 | 150 | no_ion
6 | 0.0125907 | 0.0690827 | -0.0001327 | 0 | 1.751331 | 1 | 60 | 150 | no_ion
6 | 0.0100011 | 0.0688507 | -0.0001112 | 0 | 1.751331 | 1 | 60 | 150 | no_ion