## Sheet1
Time(h) | Freq | Zreal | Zimag | ppm | mean_voltage | current | temperature | flow | Label
0 | 20015.62 | 0.0481716 | 0.0016903 | 2 | 1.942296 | 1 | 60 | 150 | Fe3+_ion
0 | 15890.62 | 0.0483439 | 0.0005536 | 2 | 1.942296 | 1 | 60 | 150 | Fe3+_ion
0 | 12609.38 | 0.0485962 | -0.0004533 | 2 | 1.942296 | 1 | 60 | 150 | Fe3+_ion
0 | 10078.13 | 0.0488345 | -0.0013966 | 2 | 1.942296 | 1 | 60 | 150 | Fe3+_ion
0 | 8015.625 | 0.0491665 | -0.0023087 | 2 | 1.942296 | 1 | 60 | 150 | Fe3+_ion
0 | 6328.125 | 0.0495686 | -0.0032426 | 2 | 1.942296 | 1 | 60 | 150 | Fe3+_ion
0 | 5015.625 | 0.050057 | -0.0041946 | 2 | 1.942296 | 1 | 60 | 150 | Fe3+_ion
0 | 3984.375 | 0.0506397 | -0.005145 | 2 | 1.942296 | 1 | 60 | 150 | Fe3+_ion
0 | 3170.956 | 0.0513448 | -0.0061523 | 2 | 1.942296 | 1 | 60 | 150 | Fe3+_ion
0 | 2527.573 | 0.0521798 | -0.0071945 | 2 | 1.942296 | 1 | 60 | 150 | Fe3+_ion
0 | 1976.103 | 0.0532501 | -0.0083755 | 2 | 1.942296 | 1 | 60 | 150 | Fe3+_ion
0 | 1577.524 | 0.0544037 | -0.009482 | 2 | 1.942296 | 1 | 60 | 150 | Fe3+_ion
0 | 1265.625 | 0.0556866 | -0.0106215 | 2 | 1.942296 | 1 | 60 | 150 | Fe3+_ion
0 | 998.264 | 0.0572495 | -0.0118837 | 2 | 1.942296 | 1 | 60 | 150 | Fe3+_ion
0 | 796.875 | 0.0589222 | -0.013099 | 2 | 1.942296 | 1 | 60 | 150 | Fe3+_ion
0 | 627.7902 | 0.0608441 | -0.0143981 | 2 | 1.942296 | 1 | 60 | 150 | Fe3+_ion
0 | 505.5147 | 0.0627718 | -0.0155966 | 2 | 1.942296 | 1 | 60 | 150 | Fe3+_ion
0 | 397.9953 | 0.0650882 | -0.0169558 | 2 | 1.942296 | 1 | 60 | 150 | Fe3+_ion
0 | 315.5048 | 0.0675312 | -0.018306 | 2 | 1.942296 | 1 | 60 | 150 | Fe3+_ion
0 | 252.4038 | 0.07005 | -0.0196182 | 2 | 1.942296 | 1 | 60 | 150 | Fe3+_ion
0 | 198.6229 | 0.0729845 | -0.0210379 | 2 | 1.942296 | 1 | 60 | 150 | Fe3+_ion
0 | 158.3615 | 0.0759519 | -0.0223769 | 2 | 1.942296 | 1 | 60 | 150 | Fe3+_ion
0 | 125.558 | 0.0792101 | -0.0237139 | 2 | 1.942296 | 1 | 60 | 150 | Fe3+_ion
0 | 100.4464 | 0.0825093 | -0.0249211 | 2 | 1.942296 | 1 | 60 | 150 | Fe3+_ion
0 | 79.00281 | 0.0862951 | -0.0261593 | 2 | 1.942296 | 1 | 60 | 150 | Fe3+_ion
0 | 63.3446 | 0.0899029 | -0.0271551 | 2 | 1.942296 | 1 | 60 | 150 | Fe3+_ion
0 | 50.22321 | 0.0938145 | -0.0281106 | 2 | 1.942296 | 1 | 60 | 150 | Fe3+_ion
0 | 38.42213 | 0.0984973 | -0.0289941 | 2 | 1.942296 | 1 | 60 | 150 | Fe3+_ion
0 | 31.25 | 0.1021191 | -0.0295448 | 2 | 1.942296 | 1 | 60 | 150 | Fe3+_ion
0 | 24.93351 | 0.1061809 | -0.0300445 | 2 | 1.942296 | 1 | 60 | 150 | Fe3+_ion
0 | 19.86229 | 0.1106707 | -0.0295991 | 2 | 1.942296 | 1 | 60 | 150 | Fe3+_ion
0 | 15.625 | 0.1153105 | -0.0301305 | 2 | 1.942296 | 1 | 60 | 150 | Fe3+_ion
0 | 12.40079 | 0.1190114 | -0.0305976 | 2 | 1.942296 | 1 | 60 | 150 | Fe3+_ion
0 | 9.93114 | 0.122945 | -0.0308203 | 2 | 1.942296 | 1 | 60 | 150 | Fe3+_ion
0 | 7.944915 | 0.1267293 | -0.0311389 | 2 | 1.942296 | 1 | 60 | 150 | Fe3+_ion
0 | 6.317385 | 0.1308332 | -0.031266 | 2 | 1.942296 | 1 | 60 | 150 | Fe3+_ion
0 | 5.008013 | 0.1349303 | -0.0313857 | 2 | 1.942296 | 1 | 60 | 150 | Fe3+_ion
0 | 3.945707 | 0.1391018 | -0.0314396 | 2 | 1.942296 | 1 | 60 | 150 | Fe3+_ion
0 | 3.158693 | 0.1429911 | -0.031223 | 2 | 1.942296 | 1 | 60 | 150 | Fe3+_ion
0 | 2.504006 | 0.1469864 | -0.0307283 | 2 | 1.942296 | 1 | 60 | 150 | Fe3+_ion
0 | 1.998082 | 0.1501471 | -0.0300928 | 2 | 1.942296 | 1 | 60 | 150 | Fe3+_ion
0 | 1.584686 | 0.1542678 | -0.0295961 | 2 | 1.942296 | 1 | 60 | 150 | Fe3+_ion
0 | 1.266892 | 0.1578511 | -0.0287286 | 2 | 1.942296 | 1 | 60 | 150 | Fe3+_ion
0 | 0.999041 | 0.1617338 | -0.027503 | 2 | 1.942296 | 1 | 60 | 150 | Fe3+_ion
0 | 0.7923428 | 0.1653862 | -0.0260558 | 2 | 1.942296 | 1 | 60 | 150 | Fe3+_ion
0 | 0.6334459 | 0.1686665 | -0.0242155 | 2 | 1.942296 | 1 | 60 | 150 | Fe3+_ion
0 | 0.5040323 | 0.1717195 | -0.0220863 | 2 | 1.942296 | 1 | 60 | 150 | Fe3+_ion
0 | 0.400641 | 0.1741094 | -0.0196489 | 2 | 1.942296 | 1 | 60 | 150 | Fe3+_ion
0 | 0.316723 | 0.1760143 | -0.0168428 | 2 | 1.942296 | 1 | 60 | 150 | Fe3+_ion
0 | 0.2520161 | 0.177426 | -0.013976 | 2 | 1.942296 | 1 | 60 | 150 | Fe3+_ion
0 | 0.2003205 | 0.1781378 | -0.0108958 | 2 | 1.942296 | 1 | 60 | 150 | Fe3+_ion
0 | 0.1588983 | 0.1782633 | -0.0078048 | 2 | 1.942296 | 1 | 60 | 150 | Fe3+_ion
0 | 0.1260081 | 0.1778767 | -0.0046463 | 2 | 1.942296 | 1 | 60 | 150 | Fe3+_ion
0 | 0.1001603 | 0.1773039 | -0.0013475 | 2 | 1.942296 | 1 | 60 | 150 | Fe3+_ion
0 | 0.0794492 | 0.1766072 | 0.0019674 | 2 | 1.942296 | 1 | 60 | 150 | Fe3+_ion
0 | 0.0631739 | 0.1754255 | 0.0051062 | 2 | 1.942296 | 1 | 60 | 150 | Fe3+_ion
0 | 0.0501337 | 0.1734761 | 0.0080487 | 2 | 1.942296 | 1 | 60 | 150 | Fe3+_ion
0 | 0.0398258 | 0.1712841 | 0.0104957 | 2 | 1.942296 | 1 | 60 | 150 | Fe3+_ion
0 | 0.0316296 | 0.1687594 | 0.0125225 | 2 | 1.942296 | 1 | 60 | 150 | Fe3+_ion
0 | 0.0251206 | 0.1660055 | 0.0141795 | 2 | 1.942296 | 1 | 60 | 150 | Fe3+_ion
0 | 0.0199553 | 0.1632756 | 0.0154366 | 2 | 1.942296 | 1 | 60 | 150 | Fe3+_ion
0 | 0.0158522 | 0.1601317 | 0.0161686 | 2 | 1.942296 | 1 | 60 | 150 | Fe3+_ion
0 | 0.0125907 | 0.1570136 | 0.0167726 | 2 | 1.942296 | 1 | 60 | 150 | Fe3+_ion
0 | 0.0100011 | 0.1542279 | 0.0170507 | 2 | 1.942296 | 1 | 60 | 150 | Fe3+_ion
2 | 20015.62 | 0.048627 | 0.0017177 | 2 | 1.978762 | 1 | 60 | 150 | Fe3+_ion
2 | 15890.62 | 0.0487796 | 0.0005773 | 2 | 1.978762 | 1 | 60 | 150 | Fe3+_ion
2 | 12609.38 | 0.0489689 | -0.0004438 | 2 | 1.978762 | 1 | 60 | 150 | Fe3+_ion
2 | 10078.13 | 0.0492015 | -0.0013896 | 2 | 1.978762 | 1 | 60 | 150 | Fe3+_ion
2 | 8015.625 | 0.0495058 | -0.0023244 | 2 | 1.978762 | 1 | 60 | 150 | Fe3+_ion
2 | 6328.125 | 0.0498819 | -0.0032906 | 2 | 1.978762 | 1 | 60 | 150 | Fe3+_ion
2 | 5015.625 | 0.0503411 | -0.0042661 | 2 | 1.978762 | 1 | 60 | 150 | Fe3+_ion
2 | 3984.375 | 0.0509093 | -0.0052988 | 2 | 1.978762 | 1 | 60 | 150 | Fe3+_ion
2 | 3170.956 | 0.051591 | -0.0063737 | 2 | 1.978762 | 1 | 60 | 150 | Fe3+_ion
2 | 2527.573 | 0.0523933 | -0.0075142 | 2 | 1.978762 | 1 | 60 | 150 | Fe3+_ion
2 | 1976.103 | 0.0534443 | -0.0088393 | 2 | 1.978762 | 1 | 60 | 150 | Fe3+_ion
2 | 1577.524 | 0.0545646 | -0.0101465 | 2 | 1.978762 | 1 | 60 | 150 | Fe3+_ion
2 | 1265.625 | 0.0558467 | -0.0114883 | 2 | 1.978762 | 1 | 60 | 150 | Fe3+_ion
2 | 998.264 | 0.0574265 | -0.013071 | 2 | 1.978762 | 1 | 60 | 150 | Fe3+_ion
2 | 796.875 | 0.0591382 | -0.014636 | 2 | 1.978762 | 1 | 60 | 150 | Fe3+_ion
2 | 627.7902 | 0.0611875 | -0.0164206 | 2 | 1.978762 | 1 | 60 | 150 | Fe3+_ion
2 | 505.5147 | 0.0632871 | -0.0181265 | 2 | 1.978762 | 1 | 60 | 150 | Fe3+_ion
2 | 397.9953 | 0.0658822 | -0.0201203 | 2 | 1.978762 | 1 | 60 | 150 | Fe3+_ion
2 | 315.5048 | 0.0686931 | -0.0221609 | 2 | 1.978762 | 1 | 60 | 150 | Fe3+_ion
2 | 252.4038 | 0.0717077 | -0.0242025 | 2 | 1.978762 | 1 | 60 | 150 | Fe3+_ion
2 | 198.6229 | 0.0752889 | -0.0264761 | 2 | 1.978762 | 1 | 60 | 150 | Fe3+_ion
2 | 158.3615 | 0.0790319 | -0.0286432 | 2 | 1.978762 | 1 | 60 | 150 | Fe3+_ion
2 | 125.558 | 0.0832375 | -0.0308536 | 2 | 1.978762 | 1 | 60 | 150 | Fe3+_ion
2 | 100.4464 | 0.0876158 | -0.0328913 | 2 | 1.978762 | 1 | 60 | 150 | Fe3+_ion
2 | 79.00281 | 0.092696 | -0.0349606 | 2 | 1.978762 | 1 | 60 | 150 | Fe3+_ion
2 | 63.3446 | 0.097617 | -0.0366964 | 2 | 1.978762 | 1 | 60 | 150 | Fe3+_ion
2 | 50.22321 | 0.1030338 | -0.0382964 | 2 | 1.978762 | 1 | 60 | 150 | Fe3+_ion
2 | 38.42213 | 0.1095545 | -0.0399695 | 2 | 1.978762 | 1 | 60 | 150 | Fe3+_ion
2 | 31.25 | 0.1146976 | -0.0408971 | 2 | 1.978762 | 1 | 60 | 150 | Fe3+_ion
2 | 24.93351 | 0.1204264 | -0.0419054 | 2 | 1.978762 | 1 | 60 | 150 | Fe3+_ion
2 | 19.86229 | 0.1267845 | -0.0412015 | 2 | 1.978762 | 1 | 60 | 150 | Fe3+_ion
2 | 15.625 | 0.1333778 | -0.0421401 | 2 | 1.978762 | 1 | 60 | 150 | Fe3+_ion
2 | 12.40079 | 0.1390611 | -0.0425199 | 2 | 1.978762 | 1 | 60 | 150 | Fe3+_ion
2 | 9.93114 | 0.1440716 | -0.0432314 | 2 | 1.978762 | 1 | 60 | 150 | Fe3+_ion
2 | 7.944915 | 0.1497637 | -0.0432253 | 2 | 1.978762 | 1 | 60 | 150 | Fe3+_ion
2 | 6.317385 | 0.1553338 | -0.0433277 | 2 | 1.978762 | 1 | 60 | 150 | Fe3+_ion
2 | 5.008013 | 0.160808 | -0.0432676 | 2 | 1.978762 | 1 | 60 | 150 | Fe3+_ion
2 | 3.945707 | 0.1665839 | -0.0426401 | 2 | 1.978762 | 1 | 60 | 150 | Fe3+_ion
2 | 3.158693 | 0.171541 | -0.0419514 | 2 | 1.978762 | 1 | 60 | 150 | Fe3+_ion
2 | 2.504006 | 0.1767922 | -0.0406503 | 2 | 1.978762 | 1 | 60 | 150 | Fe3+_ion
2 | 1.998082 | 0.1807469 | -0.0389784 | 2 | 1.978762 | 1 | 60 | 150 | Fe3+_ion
2 | 1.584686 | 0.1859407 | -0.0375931 | 2 | 1.978762 | 1 | 60 | 150 | Fe3+_ion
2 | 1.266892 | 0.1904889 | -0.0357816 | 2 | 1.978762 | 1 | 60 | 150 | Fe3+_ion
2 | 0.999041 | 0.1950743 | -0.0333441 | 2 | 1.978762 | 1 | 60 | 150 | Fe3+_ion
2 | 0.7923428 | 0.199128 | -0.0306395 | 2 | 1.978762 | 1 | 60 | 150 | Fe3+_ion
2 | 0.6334459 | 0.2026279 | -0.0276463 | 2 | 1.978762 | 1 | 60 | 150 | Fe3+_ion
2 | 0.5040323 | 0.205726 | -0.0242231 | 2 | 1.978762 | 1 | 60 | 150 | Fe3+_ion
2 | 0.400641 | 0.2081795 | -0.0206922 | 2 | 1.978762 | 1 | 60 | 150 | Fe3+_ion
2 | 0.316723 | 0.2099074 | -0.0167596 | 2 | 1.978762 | 1 | 60 | 150 | Fe3+_ion
2 | 0.2520161 | 0.210725 | -0.0127358 | 2 | 1.978762 | 1 | 60 | 150 | Fe3+_ion
2 | 0.2003205 | 0.2109563 | -0.0086224 | 2 | 1.978762 | 1 | 60 | 150 | Fe3+_ion
2 | 0.1588983 | 0.2105301 | -0.0042009 | 2 | 1.978762 | 1 | 60 | 150 | Fe3+_ion
2 | 0.1260081 | 0.2095452 | 0.0001586 | 2 | 1.978762 | 1 | 60 | 150 | Fe3+_ion
2 | 0.1001603 | 0.2079828 | 0.0044372 | 2 | 1.978762 | 1 | 60 | 150 | Fe3+_ion
2 | 0.0794492 | 0.2059129 | 0.0083468 | 2 | 1.978762 | 1 | 60 | 150 | Fe3+_ion
2 | 0.0631739 | 0.2034594 | 0.0121814 | 2 | 1.978762 | 1 | 60 | 150 | Fe3+_ion
2 | 0.0501337 | 0.2004294 | 0.0153873 | 2 | 1.978762 | 1 | 60 | 150 | Fe3+_ion
2 | 0.0398258 | 0.1968533 | 0.0180284 | 2 | 1.978762 | 1 | 60 | 150 | Fe3+_ion
2 | 0.0316296 | 0.1932882 | 0.0199388 | 2 | 1.978762 | 1 | 60 | 150 | Fe3+_ion
2 | 0.0251206 | 0.1894366 | 0.021365 | 2 | 1.978762 | 1 | 60 | 150 | Fe3+_ion
2 | 0.0199553 | 0.1854261 | 0.0222105 | 2 | 1.978762 | 1 | 60 | 150 | Fe3+_ion
2 | 0.0158522 | 0.1814721 | 0.0227617 | 2 | 1.978762 | 1 | 60 | 150 | Fe3+_ion
2 | 0.0125907 | 0.1773106 | 0.0230147 | 2 | 1.978762 | 1 | 60 | 150 | Fe3+_ion
2 | 0.0100011 | 0.1733944 | 0.0227605 | 2 | 1.978762 | 1 | 60 | 150 | Fe3+_ion
4 | 20015.62 | 0.0490525 | 0.0015391 | 2 | 2.019674 | 1 | 60 | 150 | Fe3+_ion
4 | 15890.62 | 0.0491807 | 0.0003899 | 2 | 2.019674 | 1 | 60 | 150 | Fe3+_ion
4 | 12609.38 | 0.0493727 | -0.0006715 | 2 | 2.019674 | 1 | 60 | 150 | Fe3+_ion
4 | 10078.13 | 0.049592 | -0.0016408 | 2 | 2.019674 | 1 | 60 | 150 | Fe3+_ion
4 | 8015.625 | 0.0498921 | -0.0025883 | 2 | 2.019674 | 1 | 60 | 150 | Fe3+_ion
4 | 6328.125 | 0.050298 | -0.0035959 | 2 | 2.019674 | 1 | 60 | 150 | Fe3+_ion
4 | 5015.625 | 0.0507662 | -0.0045911 | 2 | 2.019674 | 1 | 60 | 150 | Fe3+_ion
4 | 3984.375 | 0.0513533 | -0.0056372 | 2 | 2.019674 | 1 | 60 | 150 | Fe3+_ion
4 | 3170.956 | 0.0520477 | -0.0067435 | 2 | 2.019674 | 1 | 60 | 150 | Fe3+_ion
4 | 2527.573 | 0.0528499 | -0.0078937 | 2 | 2.019674 | 1 | 60 | 150 | Fe3+_ion
4 | 1976.103 | 0.0538833 | -0.0092523 | 2 | 2.019674 | 1 | 60 | 150 | Fe3+_ion
4 | 1577.524 | 0.0550032 | -0.0105744 | 2 | 2.019674 | 1 | 60 | 150 | Fe3+_ion
4 | 1265.625 | 0.0562394 | -0.0120118 | 2 | 2.019674 | 1 | 60 | 150 | Fe3+_ion
4 | 998.264 | 0.0577771 | -0.0136691 | 2 | 2.019674 | 1 | 60 | 150 | Fe3+_ion
4 | 796.875 | 0.0594436 | -0.0154002 | 2 | 2.019674 | 1 | 60 | 150 | Fe3+_ion
4 | 627.7902 | 0.061446 | -0.0174048 | 2 | 2.019674 | 1 | 60 | 150 | Fe3+_ion
4 | 505.5147 | 0.0635002 | -0.0194041 | 2 | 2.019674 | 1 | 60 | 150 | Fe3+_ion
4 | 397.9953 | 0.0660963 | -0.0218011 | 2 | 2.019674 | 1 | 60 | 150 | Fe3+_ion
4 | 315.5048 | 0.068951 | -0.0243419 | 2 | 2.019674 | 1 | 60 | 150 | Fe3+_ion
4 | 252.4038 | 0.0720678 | -0.0269861 | 2 | 2.019674 | 1 | 60 | 150 | Fe3+_ion
4 | 198.6229 | 0.0758524 | -0.0300306 | 2 | 2.019674 | 1 | 60 | 150 | Fe3+_ion
4 | 158.3615 | 0.0799119 | -0.0330585 | 2 | 2.019674 | 1 | 60 | 150 | Fe3+_ion
4 | 125.558 | 0.0846026 | -0.0362995 | 2 | 2.019674 | 1 | 60 | 150 | Fe3+_ion
4 | 100.4464 | 0.0895925 | -0.0394754 | 2 | 2.019674 | 1 | 60 | 150 | Fe3+_ion
4 | 79.00281 | 0.0955706 | -0.0428659 | 2 | 2.019674 | 1 | 60 | 150 | Fe3+_ion
4 | 63.3446 | 0.1015759 | -0.04593 | 2 | 2.019674 | 1 | 60 | 150 | Fe3+_ion
4 | 50.22321 | 0.1084246 | -0.0489387 | 2 | 2.019674 | 1 | 60 | 150 | Fe3+_ion
4 | 38.42213 | 0.1167953 | -0.0522097 | 2 | 2.019674 | 1 | 60 | 150 | Fe3+_ion
4 | 31.25 | 0.1236027 | -0.0543864 | 2 | 2.019674 | 1 | 60 | 150 | Fe3+_ion
4 | 24.93351 | 0.1316505 | -0.0568812 | 2 | 2.019674 | 1 | 60 | 150 | Fe3+_ion
4 | 19.86229 | 0.1407168 | -0.0567606 | 2 | 2.019674 | 1 | 60 | 150 | Fe3+_ion
4 | 15.625 | 0.1494425 | -0.0593939 | 2 | 2.019674 | 1 | 60 | 150 | Fe3+_ion
4 | 12.40079 | 0.1584529 | -0.0604065 | 2 | 2.019674 | 1 | 60 | 150 | Fe3+_ion
4 | 9.93114 | 0.1657894 | -0.0618527 | 2 | 2.019674 | 1 | 60 | 150 | Fe3+_ion
4 | 7.944915 | 0.174018 | -0.062516 | 2 | 2.019674 | 1 | 60 | 150 | Fe3+_ion
4 | 6.317385 | 0.1821849 | -0.0629799 | 2 | 2.019674 | 1 | 60 | 150 | Fe3+_ion
4 | 5.008013 | 0.1905514 | -0.0627528 | 2 | 2.019674 | 1 | 60 | 150 | Fe3+_ion
4 | 3.945707 | 0.1990727 | -0.0618898 | 2 | 2.019674 | 1 | 60 | 150 | Fe3+_ion
4 | 3.158693 | 0.2068126 | -0.060581 | 2 | 2.019674 | 1 | 60 | 150 | Fe3+_ion
4 | 2.504006 | 0.2149123 | -0.0585296 | 2 | 2.019674 | 1 | 60 | 150 | Fe3+_ion
4 | 1.998082 | 0.221025 | -0.0556704 | 2 | 2.019674 | 1 | 60 | 150 | Fe3+_ion
4 | 1.584686 | 0.2289252 | -0.0532286 | 2 | 2.019674 | 1 | 60 | 150 | Fe3+_ion
4 | 1.266892 | 0.2360342 | -0.0497509 | 2 | 2.019674 | 1 | 60 | 150 | Fe3+_ion
4 | 0.999041 | 0.2428489 | -0.0457467 | 2 | 2.019674 | 1 | 60 | 150 | Fe3+_ion
4 | 0.7923428 | 0.2488859 | -0.0410746 | 2 | 2.019674 | 1 | 60 | 150 | Fe3+_ion
4 | 0.6334459 | 0.2541789 | -0.0359672 | 2 | 2.019674 | 1 | 60 | 150 | Fe3+_ion
4 | 0.5040323 | 0.2587109 | -0.0304713 | 2 | 2.019674 | 1 | 60 | 150 | Fe3+_ion
4 | 0.400641 | 0.2621432 | -0.0244917 | 2 | 2.019674 | 1 | 60 | 150 | Fe3+_ion
4 | 0.316723 | 0.264128 | -0.0181812 | 2 | 2.019674 | 1 | 60 | 150 | Fe3+_ion
4 | 0.2520161 | 0.2646144 | -0.0119249 | 2 | 2.019674 | 1 | 60 | 150 | Fe3+_ion
4 | 0.2003205 | 0.2638619 | -0.0055718 | 2 | 2.019674 | 1 | 60 | 150 | Fe3+_ion
4 | 0.1588983 | 0.262103 | 0.0007737 | 2 | 2.019674 | 1 | 60 | 150 | Fe3+_ion
4 | 0.1260081 | 0.2595174 | 0.0069506 | 2 | 2.019674 | 1 | 60 | 150 | Fe3+_ion
4 | 0.1001603 | 0.2559716 | 0.0127544 | 2 | 2.019674 | 1 | 60 | 150 | Fe3+_ion
4 | 0.0794492 | 0.2518531 | 0.0182086 | 2 | 2.019674 | 1 | 60 | 150 | Fe3+_ion
4 | 0.0631739 | 0.2472148 | 0.0228929 | 2 | 2.019674 | 1 | 60 | 150 | Fe3+_ion
4 | 0.0501337 | 0.241429 | 0.0268582 | 2 | 2.019674 | 1 | 60 | 150 | Fe3+_ion
4 | 0.0398258 | 0.2353023 | 0.0298651 | 2 | 2.019674 | 1 | 60 | 150 | Fe3+_ion
4 | 0.0316296 | 0.2292188 | 0.0321941 | 2 | 2.019674 | 1 | 60 | 150 | Fe3+_ion
4 | 0.0251206 | 0.222896 | 0.0336396 | 2 | 2.019674 | 1 | 60 | 150 | Fe3+_ion
4 | 0.0199553 | 0.2165958 | 0.0343678 | 2 | 2.019674 | 1 | 60 | 150 | Fe3+_ion
4 | 0.0158522 | 0.2104052 | 0.0345642 | 2 | 2.019674 | 1 | 60 | 150 | Fe3+_ion
4 | 0.0125907 | 0.2043009 | 0.0343508 | 2 | 2.019674 | 1 | 60 | 150 | Fe3+_ion
4 | 0.0100011 | 0.1977369 | 0.0334873 | 2 | 2.019674 | 1 | 60 | 150 | Fe3+_ion
6 | 20015.62 | 0.0493503 | 0.0010026 | 2 | 2.054603 | 1 | 60 | 150 | Fe3+_ion
6 | 15890.62 | 0.0495007 | -0.0002441 | 2 | 2.054603 | 1 | 60 | 150 | Fe3+_ion
6 | 12609.38 | 0.0497311 | -0.0013832 | 2 | 2.054603 | 1 | 60 | 150 | Fe3+_ion
6 | 10078.13 | 0.0500464 | -0.002422 | 2 | 2.054603 | 1 | 60 | 150 | Fe3+_ion
6 | 8015.625 | 0.050455 | -0.0034521 | 2 | 2.054603 | 1 | 60 | 150 | Fe3+_ion
6 | 6328.125 | 0.0509693 | -0.0045369 | 2 | 2.054603 | 1 | 60 | 150 | Fe3+_ion
6 | 5015.625 | 0.0515762 | -0.0055815 | 2 | 2.054603 | 1 | 60 | 150 | Fe3+_ion
6 | 3984.375 | 0.0523198 | -0.0066396 | 2 | 2.054603 | 1 | 60 | 150 | Fe3+_ion
6 | 3170.956 | 0.0531586 | -0.0077279 | 2 | 2.054603 | 1 | 60 | 150 | Fe3+_ion
6 | 2527.573 | 0.0541445 | -0.0088385 | 2 | 2.054603 | 1 | 60 | 150 | Fe3+_ion
6 | 1976.103 | 0.0553291 | -0.0101061 | 2 | 2.054603 | 1 | 60 | 150 | Fe3+_ion
6 | 1577.524 | 0.0565423 | -0.0113114 | 2 | 2.054603 | 1 | 60 | 150 | Fe3+_ion
6 | 1265.625 | 0.0578865 | -0.0126239 | 2 | 2.054603 | 1 | 60 | 150 | Fe3+_ion
6 | 998.264 | 0.0594598 | -0.0140981 | 2 | 2.054603 | 1 | 60 | 150 | Fe3+_ion
6 | 796.875 | 0.0611594 | -0.0156474 | 2 | 2.054603 | 1 | 60 | 150 | Fe3+_ion
6 | 627.7902 | 0.063142 | -0.0174625 | 2 | 2.054603 | 1 | 60 | 150 | Fe3+_ion
6 | 505.5147 | 0.0651224 | -0.0192747 | 2 | 2.054603 | 1 | 60 | 150 | Fe3+_ion
6 | 397.9953 | 0.0675935 | -0.0214922 | 2 | 2.054603 | 1 | 60 | 150 | Fe3+_ion
6 | 315.5048 | 0.0702811 | -0.0238663 | 2 | 2.054603 | 1 | 60 | 150 | Fe3+_ion
6 | 252.4038 | 0.0731807 | -0.0263805 | 2 | 2.054603 | 1 | 60 | 150 | Fe3+_ion
6 | 198.6229 | 0.076702 | -0.0293319 | 2 | 2.054603 | 1 | 60 | 150 | Fe3+_ion
6 | 158.3615 | 0.0804472 | -0.0323846 | 2 | 2.054603 | 1 | 60 | 150 | Fe3+_ion
6 | 125.558 | 0.0847614 | -0.0357182 | 2 | 2.054603 | 1 | 60 | 150 | Fe3+_ion
6 | 100.4464 | 0.0893941 | -0.0390622 | 2 | 2.054603 | 1 | 60 | 150 | Fe3+_ion
6 | 79.00281 | 0.0950065 | -0.0428412 | 2 | 2.054603 | 1 | 60 | 150 | Fe3+_ion
6 | 63.3446 | 0.1006203 | -0.0464059 | 2 | 2.054603 | 1 | 60 | 150 | Fe3+_ion
6 | 50.22321 | 0.1071632 | -0.0502768 | 2 | 2.054603 | 1 | 60 | 150 | Fe3+_ion
6 | 38.42213 | 0.1154719 | -0.0545532 | 2 | 2.054603 | 1 | 60 | 150 | Fe3+_ion
6 | 31.25 | 0.1222431 | -0.0577851 | 2 | 2.054603 | 1 | 60 | 150 | Fe3+_ion
6 | 24.93351 | 0.1303501 | -0.061411 | 2 | 2.054603 | 1 | 60 | 150 | Fe3+_ion
6 | 19.86229 | 0.1400461 | -0.0632773 | 2 | 2.054603 | 1 | 60 | 150 | Fe3+_ion
6 | 15.625 | 0.1502484 | -0.0672947 | 2 | 2.054603 | 1 | 60 | 150 | Fe3+_ion
6 | 12.40079 | 0.1599451 | -0.0704131 | 2 | 2.054603 | 1 | 60 | 150 | Fe3+_ion
6 | 9.93114 | 0.1692031 | -0.0732641 | 2 | 2.054603 | 1 | 60 | 150 | Fe3+_ion
6 | 7.944915 | 0.1793941 | -0.0756173 | 2 | 2.054603 | 1 | 60 | 150 | Fe3+_ion
6 | 6.317385 | 0.189952 | -0.0778566 | 2 | 2.054603 | 1 | 60 | 150 | Fe3+_ion
6 | 5.008013 | 0.2014833 | -0.079248 | 2 | 2.054603 | 1 | 60 | 150 | Fe3+_ion
6 | 3.945707 | 0.2136337 | -0.0798633 | 2 | 2.054603 | 1 | 60 | 150 | Fe3+_ion
6 | 3.158693 | 0.2249924 | -0.079569 | 2 | 2.054603 | 1 | 60 | 150 | Fe3+_ion
6 | 2.504006 | 0.2368134 | -0.0779908 | 2 | 2.054603 | 1 | 60 | 150 | Fe3+_ion
6 | 1.998082 | 0.2463138 | -0.0751327 | 2 | 2.054603 | 1 | 60 | 150 | Fe3+_ion
6 | 1.584686 | 0.2580824 | -0.0724089 | 2 | 2.054603 | 1 | 60 | 150 | Fe3+_ion
6 | 1.266892 | 0.2686655 | -0.0684188 | 2 | 2.054603 | 1 | 60 | 150 | Fe3+_ion
6 | 0.999041 | 0.2789018 | -0.0633125 | 2 | 2.054603 | 1 | 60 | 150 | Fe3+_ion
6 | 0.7923428 | 0.2883762 | -0.0570549 | 2 | 2.054603 | 1 | 60 | 150 | Fe3+_ion
6 | 0.6334459 | 0.2969219 | -0.0500618 | 2 | 2.054603 | 1 | 60 | 150 | Fe3+_ion
6 | 0.5040323 | 0.304414 | -0.0422264 | 2 | 2.054603 | 1 | 60 | 150 | Fe3+_ion
6 | 0.400641 | 0.3107249 | -0.0337855 | 2 | 2.054603 | 1 | 60 | 150 | Fe3+_ion
6 | 0.316723 | 0.3150852 | -0.0245195 | 2 | 2.054603 | 1 | 60 | 150 | Fe3+_ion
6 | 0.2520161 | 0.3170296 | -0.0153125 | 2 | 2.054603 | 1 | 60 | 150 | Fe3+_ion
6 | 0.2003205 | 0.3167703 | -0.0061029 | 2 | 2.054603 | 1 | 60 | 150 | Fe3+_ion
6 | 0.1588983 | 0.3143745 | 0.0031756 | 2 | 2.054603 | 1 | 60 | 150 | Fe3+_ion
6 | 0.1260081 | 0.3104002 | 0.0118452 | 2 | 2.054603 | 1 | 60 | 150 | Fe3+_ion
6 | 0.1001603 | 0.3046789 | 0.0200254 | 2 | 2.054603 | 1 | 60 | 150 | Fe3+_ion
6 | 0.0794492 | 0.2981749 | 0.027251 | 2 | 2.054603 | 1 | 60 | 150 | Fe3+_ion
6 | 0.0631739 | 0.2910523 | 0.0335929 | 2 | 2.054603 | 1 | 60 | 150 | Fe3+_ion
6 | 0.0501337 | 0.2823573 | 0.0387644 | 2 | 2.054603 | 1 | 60 | 150 | Fe3+_ion
6 | 0.0398258 | 0.2733941 | 0.0426127 | 2 | 2.054603 | 1 | 60 | 150 | Fe3+_ion
6 | 0.0316296 | 0.26433 | 0.0454888 | 2 | 2.054603 | 1 | 60 | 150 | Fe3+_ion
6 | 0.0251206 | 0.2549636 | 0.0470677 | 2 | 2.054603 | 1 | 60 | 150 | Fe3+_ion
6 | 0.0199553 | 0.2458653 | 0.0478752 | 2 | 2.054603 | 1 | 60 | 150 | Fe3+_ion
6 | 0.0158522 | 0.2366216 | 0.0475424 | 2 | 2.054603 | 1 | 60 | 150 | Fe3+_ion
6 | 0.0125907 | 0.2278862 | 0.0468533 | 2 | 2.054603 | 1 | 60 | 150 | Fe3+_ion
6 | 0.0100011 | 0.2197243 | 0.0456552 | 2 | 2.054603 | 1 | 60 | 150 | Fe3+_ion