## Sheet1
Time(h) | Freq | Zreal | Zimag | ppm | mean_voltage | current | temperature | flow | Label
0 | 20000 | -0.001036708 | -0.001124396 | 0 | 1.720753 | 1 | 60 | 150 | no_ion
0 | 15890 | 0.03873077 | -0.0002526999 | 0 | 1.720753 | 1 | 60 | 150 | no_ion
0 | 12619 | 0.03903275 | -0.0004105814 | 0 | 1.720753 | 1 | 60 | 150 | no_ion
0 | 10020 | 0.03933812 | -0.0004458559 | 0 | 1.720753 | 1 | 60 | 150 | no_ion
0 | 7962 | 0.0394651 | -0.0005014893 | 0 | 1.720753 | 1 | 60 | 150 | no_ion
0 | 6324.6 | 0.0396641 | -0.0005194183 | 0 | 1.720753 | 1 | 60 | 150 | no_ion
0 | 5023.8 | 0.03981325 | -0.0005530541 | 0 | 1.720753 | 1 | 60 | 150 | no_ion
0 | 3991 | 0.03996632 | -0.0006185427 | 0 | 1.720753 | 1 | 60 | 150 | no_ion
0 | 3169.8 | 0.04008156 | -0.0006674786 | 0 | 1.720753 | 1 | 60 | 150 | no_ion
0 | 2517.9 | 0.04022307 | -0.000749331 | 0 | 1.720753 | 1 | 60 | 150 | no_ion
0 | 2000 | 0.04035775 | -0.000828848 | 0 | 1.720753 | 1 | 60 | 150 | no_ion
0 | 1588.7 | 0.04044841 | -0.0008535836 | 0 | 1.720753 | 1 | 60 | 150 | no_ion
0 | 1261.9 | 0.04057104 | -0.0009468862 | 0 | 1.720753 | 1 | 60 | 150 | no_ion
0 | 1002.4 | 0.04070932 | -0.001036254 | 0 | 1.720753 | 1 | 60 | 150 | no_ion
0 | 796.21 | 0.04080959 | -0.001147485 | 0 | 1.720753 | 1 | 60 | 150 | no_ion
0 | 632.46 | 0.04099803 | -0.001269215 | 0 | 1.720753 | 1 | 60 | 150 | no_ion
0 | 502.38 | 0.0411576 | -0.001407612 | 0 | 1.720753 | 1 | 60 | 150 | no_ion
0 | 399.05 | 0.04136261 | -0.001551639 | 0 | 1.720753 | 1 | 60 | 150 | no_ion
0 | 316.98 | 0.04155445 | -0.001717563 | 0 | 1.720753 | 1 | 60 | 150 | no_ion
0 | 251.79 | 0.04178115 | -0.001930418 | 0 | 1.720753 | 1 | 60 | 150 | no_ion
0 | 200 | 0.04203334 | -0.002104323 | 0 | 1.720753 | 1 | 60 | 150 | no_ion
0 | 158.87 | 0.04233181 | -0.002325816 | 0 | 1.720753 | 1 | 60 | 150 | no_ion
0 | 126.19 | 0.0426885 | -0.00257758 | 0 | 1.720753 | 1 | 60 | 150 | no_ion
0 | 100.24 | 0.04311391 | -0.00284406 | 0 | 1.720753 | 1 | 60 | 150 | no_ion
0 | 79.621 | 0.04360807 | -0.00310036 | 0 | 1.720753 | 1 | 60 | 150 | no_ion
0 | 63.246 | 0.04417889 | -0.003310053 | 0 | 1.720753 | 1 | 60 | 150 | no_ion
0 | 50.238 | 0.04482708 | -0.003467153 | 0 | 1.720753 | 1 | 60 | 150 | no_ion
0 | 39.905 | 0.0454956 | -0.00355514 | 0 | 1.720753 | 1 | 60 | 150 | no_ion
0 | 31.698 | 0.04616949 | -0.003582251 | 0 | 1.720753 | 1 | 60 | 150 | no_ion
0 | 25.179 | 0.04683116 | -0.003534642 | 0 | 1.720753 | 1 | 60 | 150 | no_ion
0 | 20 | 0.04749507 | -0.00339673 | 0 | 1.720753 | 1 | 60 | 150 | no_ion
0 | 15.887 | 0.04816431 | -0.003153837 | 0 | 1.720753 | 1 | 60 | 150 | no_ion
0 | 12.619 | 0.04860223 | -0.003044648 | 0 | 1.720753 | 1 | 60 | 150 | no_ion
0 | 10.024 | 0.04906126 | -0.002872646 | 0 | 1.720753 | 1 | 60 | 150 | no_ion
0 | 7.9621 | 0.0494465 | -0.002793916 | 0 | 1.720753 | 1 | 60 | 150 | no_ion
0 | 6.3246 | 0.04994169 | -0.002653009 | 0 | 1.720753 | 1 | 60 | 150 | no_ion
0 | 5.0238 | 0.05028353 | -0.002644899 | 0 | 1.720753 | 1 | 60 | 150 | no_ion
0 | 3.9905 | 0.05073206 | -0.00260817 | 0 | 1.720753 | 1 | 60 | 150 | no_ion
0 | 3.1698 | 0.05113577 | -0.002529684 | 0 | 1.720753 | 1 | 60 | 150 | no_ion
0 | 2.5179 | 0.05145148 | -0.002459341 | 0 | 1.720753 | 1 | 60 | 150 | no_ion
0 | 2 | 0.05175353 | -0.002518398 | 0 | 1.720753 | 1 | 60 | 150 | no_ion
0 | 1.5887 | 0.05210139 | -0.002452712 | 0 | 1.720753 | 1 | 60 | 150 | no_ion
0 | 1.2619 | 0.05283158 | -0.002522924 | 0 | 1.720753 | 1 | 60 | 150 | no_ion
0 | 1.0024 | 0.05309188 | -0.002515653 | 0 | 1.720753 | 1 | 60 | 150 | no_ion
0 | 0.79621 | 0.05329771 | -0.002403734 | 0 | 1.720753 | 1 | 60 | 150 | no_ion
0 | 0.63246 | 0.05385451 | -0.002463415 | 0 | 1.720753 | 1 | 60 | 150 | no_ion
0 | 0.50238 | 0.05419812 | -0.002277838 | 0 | 1.720753 | 1 | 60 | 150 | no_ion
0 | 0.39905 | 0.0550803 | -0.002368688 | 0 | 1.720753 | 1 | 60 | 150 | no_ion
0 | 0.31623 | 0.05516057 | -0.002356633 | 0 | 1.720753 | 1 | 60 | 150 | no_ion
0 | 0.25119 | 0.05504455 | -0.002051339 | 0 | 1.720753 | 1 | 60 | 150 | no_ion
0 | 0.2 | 0.05554309 | -0.001940955 | 0 | 1.720753 | 1 | 60 | 150 | no_ion
0 | 0.15849 | 0.05593471 | -0.00189174 | 0 | 1.720753 | 1 | 60 | 150 | no_ion
0 | 0.12619 | 0.05616241 | -0.001807504 | 0 | 1.720753 | 1 | 60 | 150 | no_ion
0 | 0.1 | 0.05665789 | -0.00128623 | 0 | 1.720753 | 1 | 60 | 150 | no_ion
0 | 0.079621 | 0.05679842 | -0.00177501 | 0 | 1.720753 | 1 | 60 | 150 | no_ion
0 | 0.063246 | 0.05705581 | -0.0009980169 | 0 | 1.720753 | 1 | 60 | 150 | no_ion
0 | 0.050238 | 0.05665885 | -0.0008496531 | 0 | 1.720753 | 1 | 60 | 150 | no_ion
0 | 0.039905 | 0.05691756 | -0.0009451453 | 0 | 1.720753 | 1 | 60 | 150 | no_ion
0 | 0.031698 | 0.05673057 | -0.0004473201 | 0 | 1.720753 | 1 | 60 | 150 | no_ion
0 | 0.025179 | 0.05703033 | -0.0002666388 | 0 | 1.720753 | 1 | 60 | 150 | no_ion
0 | 0.02 | 0.05705793 | -0.0003174381 | 0 | 1.720753 | 1 | 60 | 150 | no_ion
0 | 0.015887 | 0.05713399 | -0.0005388037 | 0 | 1.720753 | 1 | 60 | 150 | no_ion
0 | 0.012619 | 0.05661005 | -0.0003223155 | 0 | 1.720753 | 1 | 60 | 150 | no_ion
0 | 0.010024 | 0.05708071 | 5.102092e-05 | 0 | 1.720753 | 1 | 60 | 150 | no_ion
2 | 20000 | 0.03836844 | -4.337642e-05 | 0 | 1.725885 | 1 | 60 | 150 | no_ion
2 | 15890 | 0.03877013 | -0.0002535511 | 0 | 1.725885 | 1 | 60 | 150 | no_ion
2 | 12619 | 0.03911214 | -0.000399756 | 0 | 1.725885 | 1 | 60 | 150 | no_ion
2 | 10020 | 0.03942756 | -0.0005261952 | 0 | 1.725885 | 1 | 60 | 150 | no_ion
2 | 7962 | 0.03959069 | -0.0005153501 | 0 | 1.725885 | 1 | 60 | 150 | no_ion
2 | 6324.6 | 0.03977901 | -0.000526006 | 0 | 1.725885 | 1 | 60 | 150 | no_ion
2 | 5023.8 | 0.03997058 | -0.0005519436 | 0 | 1.725885 | 1 | 60 | 150 | no_ion
2 | 3991 | 0.04011158 | -0.0006217782 | 0 | 1.725885 | 1 | 60 | 150 | no_ion
2 | 3169.8 | 0.04024412 | -0.0006646079 | 0 | 1.725885 | 1 | 60 | 150 | no_ion
2 | 2517.9 | 0.04039183 | -0.0007439983 | 0 | 1.725885 | 1 | 60 | 150 | no_ion
2 | 2000 | 0.04051853 | -0.0008263382 | 0 | 1.725885 | 1 | 60 | 150 | no_ion
2 | 1588.7 | 0.04061463 | -0.0008600287 | 0 | 1.725885 | 1 | 60 | 150 | no_ion
2 | 1261.9 | 0.04071852 | -0.0009307412 | 0 | 1.725885 | 1 | 60 | 150 | no_ion
2 | 1002.4 | 0.04083963 | -0.001040138 | 0 | 1.725885 | 1 | 60 | 150 | no_ion
2 | 796.21 | 0.04098538 | -0.001149305 | 0 | 1.725885 | 1 | 60 | 150 | no_ion
2 | 632.46 | 0.04115054 | -0.001262057 | 0 | 1.725885 | 1 | 60 | 150 | no_ion
2 | 502.38 | 0.04130392 | -0.001402796 | 0 | 1.725885 | 1 | 60 | 150 | no_ion
2 | 399.05 | 0.04150625 | -0.001562631 | 0 | 1.725885 | 1 | 60 | 150 | no_ion
2 | 316.98 | 0.04168258 | -0.001719329 | 0 | 1.725885 | 1 | 60 | 150 | no_ion
2 | 251.79 | 0.04192074 | -0.001899162 | 0 | 1.725885 | 1 | 60 | 150 | no_ion
2 | 200 | 0.04220296 | -0.002083984 | 0 | 1.725885 | 1 | 60 | 150 | no_ion
2 | 158.87 | 0.04248877 | -0.002328571 | 0 | 1.725885 | 1 | 60 | 150 | no_ion
2 | 126.19 | 0.04284821 | -0.002566788 | 0 | 1.725885 | 1 | 60 | 150 | no_ion
2 | 100.24 | 0.04326904 | -0.002825999 | 0 | 1.725885 | 1 | 60 | 150 | no_ion
2 | 79.621 | 0.04375096 | -0.003083243 | 0 | 1.725885 | 1 | 60 | 150 | no_ion
2 | 63.246 | 0.04429454 | -0.003312762 | 0 | 1.725885 | 1 | 60 | 150 | no_ion
2 | 50.238 | 0.04491516 | -0.003483105 | 0 | 1.725885 | 1 | 60 | 150 | no_ion
2 | 39.905 | 0.04557184 | -0.003585082 | 0 | 1.725885 | 1 | 60 | 150 | no_ion
2 | 31.698 | 0.0462374 | -0.003616182 | 0 | 1.725885 | 1 | 60 | 150 | no_ion
2 | 25.179 | 0.04691638 | -0.003567613 | 0 | 1.725885 | 1 | 60 | 150 | no_ion
2 | 20 | 0.04759997 | -0.003435374 | 0 | 1.725885 | 1 | 60 | 150 | no_ion
2 | 15.887 | 0.04828045 | -0.003213383 | 0 | 1.725885 | 1 | 60 | 150 | no_ion
2 | 12.619 | 0.04883487 | -0.003120938 | 0 | 1.725885 | 1 | 60 | 150 | no_ion
2 | 10.024 | 0.0493041 | -0.002999925 | 0 | 1.725885 | 1 | 60 | 150 | no_ion
2 | 7.9621 | 0.04966217 | -0.002927836 | 0 | 1.725885 | 1 | 60 | 150 | no_ion
2 | 6.3246 | 0.05010689 | -0.00286285 | 0 | 1.725885 | 1 | 60 | 150 | no_ion
2 | 5.0238 | 0.05052118 | -0.00274884 | 0 | 1.725885 | 1 | 60 | 150 | no_ion
2 | 3.9905 | 0.05098173 | -0.002693315 | 0 | 1.725885 | 1 | 60 | 150 | no_ion
2 | 3.1698 | 0.05155455 | -0.002672905 | 0 | 1.725885 | 1 | 60 | 150 | no_ion
2 | 2.5179 | 0.05173757 | -0.002750269 | 0 | 1.725885 | 1 | 60 | 150 | no_ion
2 | 2 | 0.05234409 | -0.002683656 | 0 | 1.725885 | 1 | 60 | 150 | no_ion
2 | 1.5887 | 0.05276743 | -0.002713413 | 0 | 1.725885 | 1 | 60 | 150 | no_ion
2 | 1.2619 | 0.05305352 | -0.002690245 | 0 | 1.725885 | 1 | 60 | 150 | no_ion
2 | 1.0024 | 0.05344464 | -0.002664336 | 0 | 1.725885 | 1 | 60 | 150 | no_ion
2 | 0.79621 | 0.05417497 | -0.00246662 | 0 | 1.725885 | 1 | 60 | 150 | no_ion
2 | 0.63246 | 0.0547409 | -0.002697105 | 0 | 1.725885 | 1 | 60 | 150 | no_ion
2 | 0.50238 | 0.05496595 | -0.002529622 | 0 | 1.725885 | 1 | 60 | 150 | no_ion
2 | 0.39905 | 0.05545304 | -0.002349418 | 0 | 1.725885 | 1 | 60 | 150 | no_ion
2 | 0.31623 | 0.05561589 | -0.002455366 | 0 | 1.725885 | 1 | 60 | 150 | no_ion
2 | 0.25119 | 0.05604323 | -0.002422983 | 0 | 1.725885 | 1 | 60 | 150 | no_ion
2 | 0.2 | 0.05636799 | -0.002391442 | 0 | 1.725885 | 1 | 60 | 150 | no_ion
2 | 0.15849 | 0.05680869 | -0.002209521 | 0 | 1.725885 | 1 | 60 | 150 | no_ion
2 | 0.12619 | 0.05672551 | -0.001797641 | 0 | 1.725885 | 1 | 60 | 150 | no_ion
2 | 0.1 | 0.0574466 | -0.001832097 | 0 | 1.725885 | 1 | 60 | 150 | no_ion
2 | 0.079621 | 0.05733734 | -0.001597193 | 0 | 1.725885 | 1 | 60 | 150 | no_ion
2 | 0.063246 | 0.05785425 | -0.001059892 | 0 | 1.725885 | 1 | 60 | 150 | no_ion
2 | 0.050238 | 0.05783003 | -0.001287325 | 0 | 1.725885 | 1 | 60 | 150 | no_ion
2 | 0.039905 | 0.05792868 | -0.0009112024 | 0 | 1.725885 | 1 | 60 | 150 | no_ion
2 | 0.031698 | 0.0575081 | -0.0007817471 | 0 | 1.725885 | 1 | 60 | 150 | no_ion
2 | 0.025179 | 0.05805718 | -0.0006768214 | 0 | 1.725885 | 1 | 60 | 150 | no_ion
2 | 0.02 | 0.05804433 | -0.0004221017 | 0 | 1.725885 | 1 | 60 | 150 | no_ion
2 | 0.015887 | 0.05759662 | -0.0002610136 | 0 | 1.725885 | 1 | 60 | 150 | no_ion
2 | 0.012619 | 0.05782477 | -0.0005307556 | 0 | 1.725885 | 1 | 60 | 150 | no_ion
2 | 0.010024 | 0.05782734 | -0.000306621 | 0 | 1.725885 | 1 | 60 | 150 | no_ion
4 | 20000 | 0.03844434 | -5.48934e-05 | 0 | 1.728906 | 1 | 60 | 150 | no_ion
4 | 15890 | 0.03883946 | -0.0002565799 | 0 | 1.728906 | 1 | 60 | 150 | no_ion
4 | 12619 | 0.03916723 | -0.0004113759 | 0 | 1.728906 | 1 | 60 | 150 | no_ion
4 | 10020 | 0.03939931 | -0.0005033976 | 0 | 1.728906 | 1 | 60 | 150 | no_ion
4 | 7962 | 0.03971522 | -0.0005018354 | 0 | 1.728906 | 1 | 60 | 150 | no_ion
4 | 6324.6 | 0.03991047 | -0.0005323012 | 0 | 1.728906 | 1 | 60 | 150 | no_ion
4 | 5023.8 | 0.04010979 | -0.0005606853 | 0 | 1.728906 | 1 | 60 | 150 | no_ion
4 | 3991 | 0.04029998 | -0.0006262502 | 0 | 1.728906 | 1 | 60 | 150 | no_ion
4 | 3169.8 | 0.04041229 | -0.0006707863 | 0 | 1.728906 | 1 | 60 | 150 | no_ion
4 | 2517.9 | 0.04058544 | -0.000761838 | 0 | 1.728906 | 1 | 60 | 150 | no_ion
4 | 2000 | 0.04069764 | -0.0008109979 | 0 | 1.728906 | 1 | 60 | 150 | no_ion
4 | 1588.7 | 0.04081332 | -0.0008518976 | 0 | 1.728906 | 1 | 60 | 150 | no_ion
4 | 1261.9 | 0.04091344 | -0.0009629194 | 0 | 1.728906 | 1 | 60 | 150 | no_ion
4 | 1002.4 | 0.04104541 | -0.001033537 | 0 | 1.728906 | 1 | 60 | 150 | no_ion
4 | 796.21 | 0.04119703 | -0.00114602 | 0 | 1.728906 | 1 | 60 | 150 | no_ion
4 | 632.46 | 0.04135992 | -0.001259848 | 0 | 1.728906 | 1 | 60 | 150 | no_ion
4 | 502.38 | 0.04151087 | -0.001404206 | 0 | 1.728906 | 1 | 60 | 150 | no_ion
4 | 399.05 | 0.04170266 | -0.001539272 | 0 | 1.728906 | 1 | 60 | 150 | no_ion
4 | 316.98 | 0.04190613 | -0.001706397 | 0 | 1.728906 | 1 | 60 | 150 | no_ion
4 | 251.79 | 0.04214848 | -0.001894643 | 0 | 1.728906 | 1 | 60 | 150 | no_ion
4 | 200 | 0.04242669 | -0.00209073 | 0 | 1.728906 | 1 | 60 | 150 | no_ion
4 | 158.87 | 0.04273682 | -0.002343524 | 0 | 1.728906 | 1 | 60 | 150 | no_ion
4 | 126.19 | 0.04303454 | -0.002582403 | 0 | 1.728906 | 1 | 60 | 150 | no_ion
4 | 100.24 | 0.04344227 | -0.002836072 | 0 | 1.728906 | 1 | 60 | 150 | no_ion
4 | 79.621 | 0.04394013 | -0.003087114 | 0 | 1.728906 | 1 | 60 | 150 | no_ion
4 | 63.246 | 0.044502 | -0.003316484 | 0 | 1.728906 | 1 | 60 | 150 | no_ion
4 | 50.238 | 0.04513251 | -0.003505982 | 0 | 1.728906 | 1 | 60 | 150 | no_ion
4 | 39.905 | 0.04579382 | -0.003619956 | 0 | 1.728906 | 1 | 60 | 150 | no_ion
4 | 31.698 | 0.04646821 | -0.003656764 | 0 | 1.728906 | 1 | 60 | 150 | no_ion
4 | 25.179 | 0.04715137 | -0.003614452 | 0 | 1.728906 | 1 | 60 | 150 | no_ion
4 | 20 | 0.04782394 | -0.003493944 | 0 | 1.728906 | 1 | 60 | 150 | no_ion
4 | 15.887 | 0.0484693 | -0.003294766 | 0 | 1.728906 | 1 | 60 | 150 | no_ion
4 | 12.619 | 0.04904806 | -0.003187238 | 0 | 1.728906 | 1 | 60 | 150 | no_ion
4 | 10.024 | 0.04951453 | -0.003083679 | 0 | 1.728906 | 1 | 60 | 150 | no_ion
4 | 7.9621 | 0.04996277 | -0.003065709 | 0 | 1.728906 | 1 | 60 | 150 | no_ion
4 | 6.3246 | 0.05044645 | -0.002919902 | 0 | 1.728906 | 1 | 60 | 150 | no_ion
4 | 5.0238 | 0.05089113 | -0.00291511 | 0 | 1.728906 | 1 | 60 | 150 | no_ion
4 | 3.9905 | 0.05131043 | -0.002897787 | 0 | 1.728906 | 1 | 60 | 150 | no_ion
4 | 3.1698 | 0.051842 | -0.002963479 | 0 | 1.728906 | 1 | 60 | 150 | no_ion
4 | 2.5179 | 0.05214477 | -0.002943842 | 0 | 1.728906 | 1 | 60 | 150 | no_ion
4 | 2 | 0.05271736 | -0.002926582 | 0 | 1.728906 | 1 | 60 | 150 | no_ion
4 | 1.5887 | 0.05308199 | -0.00296704 | 0 | 1.728906 | 1 | 60 | 150 | no_ion
4 | 1.2619 | 0.05378364 | -0.002899316 | 0 | 1.728906 | 1 | 60 | 150 | no_ion
4 | 1.0024 | 0.05407228 | -0.002950558 | 0 | 1.728906 | 1 | 60 | 150 | no_ion
4 | 0.79621 | 0.05458556 | -0.002923005 | 0 | 1.728906 | 1 | 60 | 150 | no_ion
4 | 0.63246 | 0.05509326 | -0.003066779 | 0 | 1.728906 | 1 | 60 | 150 | no_ion
4 | 0.50238 | 0.05516116 | -0.00269295 | 0 | 1.728906 | 1 | 60 | 150 | no_ion
4 | 0.39905 | 0.05620147 | -0.002391287 | 0 | 1.728906 | 1 | 60 | 150 | no_ion
4 | 0.31623 | 0.0568466 | -0.002740294 | 0 | 1.728906 | 1 | 60 | 150 | no_ion
4 | 0.25119 | 0.0571147 | -0.002661512 | 0 | 1.728906 | 1 | 60 | 150 | no_ion
4 | 0.2 | 0.05724134 | -0.002387317 | 0 | 1.728906 | 1 | 60 | 150 | no_ion
4 | 0.15849 | 0.05766307 | -0.0022437 | 0 | 1.728906 | 1 | 60 | 150 | no_ion
4 | 0.12619 | 0.05822216 | -0.002242077 | 0 | 1.728906 | 1 | 60 | 150 | no_ion
4 | 0.1 | 0.05838192 | -0.002031451 | 0 | 1.728906 | 1 | 60 | 150 | no_ion
4 | 0.079621 | 0.05807291 | -0.001778227 | 0 | 1.728906 | 1 | 60 | 150 | no_ion
4 | 0.063246 | 0.05850127 | -0.001437594 | 0 | 1.728906 | 1 | 60 | 150 | no_ion
4 | 0.050238 | 0.05883792 | -0.001391707 | 0 | 1.728906 | 1 | 60 | 150 | no_ion
4 | 0.039905 | 0.05867505 | -0.0009695357 | 0 | 1.728906 | 1 | 60 | 150 | no_ion
4 | 0.031698 | 0.05840301 | -0.0009237714 | 0 | 1.728906 | 1 | 60 | 150 | no_ion
4 | 0.025179 | 0.05909779 | -0.0005057879 | 0 | 1.728906 | 1 | 60 | 150 | no_ion
4 | 0.02 | 0.05868798 | -0.0005881305 | 0 | 1.728906 | 1 | 60 | 150 | no_ion
4 | 0.015887 | 0.05918516 | -9.362547e-05 | 0 | 1.728906 | 1 | 60 | 150 | no_ion
4 | 0.012619 | 0.05841402 | -0.000325387 | 0 | 1.728906 | 1 | 60 | 150 | no_ion
4 | 0.010024 | 0.05861647 | -0.0001532703 | 0 | 1.728906 | 1 | 60 | 150 | no_ion
6 | 20000 | 0.03854655 | -2.701491e-05 | 0 | 1.729926 | 1 | 60 | 150 | no_ion
6 | 15890 | 0.0389458 | -0.0002480641 | 0 | 1.729926 | 1 | 60 | 150 | no_ion
6 | 12619 | 0.03928537 | -0.0004138087 | 0 | 1.729926 | 1 | 60 | 150 | no_ion
6 | 10020 | 0.03964535 | -0.0004843492 | 0 | 1.729926 | 1 | 60 | 150 | no_ion
6 | 7962 | 0.03985178 | -0.0005063927 | 0 | 1.729926 | 1 | 60 | 150 | no_ion
6 | 6324.6 | 0.04007199 | -0.0005411082 | 0 | 1.729926 | 1 | 60 | 150 | no_ion
6 | 5023.8 | 0.04030767 | -0.0005624607 | 0 | 1.729926 | 1 | 60 | 150 | no_ion
6 | 3991 | 0.04050818 | -0.0006399311 | 0 | 1.729926 | 1 | 60 | 150 | no_ion
6 | 3169.8 | 0.04067333 | -0.0006896338 | 0 | 1.729926 | 1 | 60 | 150 | no_ion
6 | 2517.9 | 0.04082226 | -0.0007712237 | 0 | 1.729926 | 1 | 60 | 150 | no_ion
6 | 2000 | 0.04096036 | -0.000829051 | 0 | 1.729926 | 1 | 60 | 150 | no_ion
6 | 1588.7 | 0.04109837 | -0.0008669399 | 0 | 1.729926 | 1 | 60 | 150 | no_ion
6 | 1261.9 | 0.0412022 | -0.0009523702 | 0 | 1.729926 | 1 | 60 | 150 | no_ion
6 | 1002.4 | 0.04132012 | -0.001059125 | 0 | 1.729926 | 1 | 60 | 150 | no_ion
6 | 796.21 | 0.04147797 | -0.001162054 | 0 | 1.729926 | 1 | 60 | 150 | no_ion
6 | 632.46 | 0.04162359 | -0.001288658 | 0 | 1.729926 | 1 | 60 | 150 | no_ion
6 | 502.38 | 0.04180859 | -0.001400969 | 0 | 1.729926 | 1 | 60 | 150 | no_ion
6 | 399.05 | 0.04199573 | -0.001548262 | 0 | 1.729926 | 1 | 60 | 150 | no_ion
6 | 316.98 | 0.04219988 | -0.001732448 | 0 | 1.729926 | 1 | 60 | 150 | no_ion
6 | 251.79 | 0.04245063 | -0.001882483 | 0 | 1.729926 | 1 | 60 | 150 | no_ion
6 | 200 | 0.04268255 | -0.002116475 | 0 | 1.729926 | 1 | 60 | 150 | no_ion
6 | 158.87 | 0.04298299 | -0.002346381 | 0 | 1.729926 | 1 | 60 | 150 | no_ion
6 | 126.19 | 0.04334504 | -0.002599151 | 0 | 1.729926 | 1 | 60 | 150 | no_ion
6 | 100.24 | 0.04376511 | -0.002860396 | 0 | 1.729926 | 1 | 60 | 150 | no_ion
6 | 79.621 | 0.04424415 | -0.003113161 | 0 | 1.729926 | 1 | 60 | 150 | no_ion
6 | 63.246 | 0.04478442 | -0.003336256 | 0 | 1.729926 | 1 | 60 | 150 | no_ion
6 | 50.238 | 0.04539876 | -0.00351321 | 0 | 1.729926 | 1 | 60 | 150 | no_ion
6 | 39.905 | 0.04605569 | -0.0036417 | 0 | 1.729926 | 1 | 60 | 150 | no_ion
6 | 31.698 | 0.04675001 | -0.003698919 | 0 | 1.729926 | 1 | 60 | 150 | no_ion
6 | 25.179 | 0.04746695 | -0.003690282 | 0 | 1.729926 | 1 | 60 | 150 | no_ion
6 | 20 | 0.04818846 | -0.003604903 | 0 | 1.729926 | 1 | 60 | 150 | no_ion
6 | 15.887 | 0.04889809 | -0.003434619 | 0 | 1.729926 | 1 | 60 | 150 | no_ion
6 | 12.619 | 0.04942418 | -0.00334722 | 0 | 1.729926 | 1 | 60 | 150 | no_ion
6 | 10.024 | 0.04997258 | -0.003279546 | 0 | 1.729926 | 1 | 60 | 150 | no_ion
6 | 7.9621 | 0.05045527 | -0.003185516 | 0 | 1.729926 | 1 | 60 | 150 | no_ion
6 | 6.3246 | 0.05082047 | -0.003189709 | 0 | 1.729926 | 1 | 60 | 150 | no_ion
6 | 5.0238 | 0.0514293 | -0.003154944 | 0 | 1.729926 | 1 | 60 | 150 | no_ion
6 | 3.9905 | 0.05188273 | -0.003183361 | 0 | 1.729926 | 1 | 60 | 150 | no_ion
6 | 3.1698 | 0.05232622 | -0.003153985 | 0 | 1.729926 | 1 | 60 | 150 | no_ion
6 | 2.5179 | 0.0527792 | -0.003153038 | 0 | 1.729926 | 1 | 60 | 150 | no_ion
6 | 2 | 0.05335322 | -0.003146851 | 0 | 1.729926 | 1 | 60 | 150 | no_ion
6 | 1.5887 | 0.05381777 | -0.003261843 | 0 | 1.729926 | 1 | 60 | 150 | no_ion
6 | 1.2619 | 0.05427175 | -0.003344859 | 0 | 1.729926 | 1 | 60 | 150 | no_ion
6 | 1.0024 | 0.05479108 | -0.003324831 | 0 | 1.729926 | 1 | 60 | 150 | no_ion
6 | 0.79621 | 0.0554504 | -0.003205829 | 0 | 1.729926 | 1 | 60 | 150 | no_ion
6 | 0.63246 | 0.05611303 | -0.003227443 | 0 | 1.729926 | 1 | 60 | 150 | no_ion
6 | 0.50238 | 0.05663834 | -0.003242884 | 0 | 1.729926 | 1 | 60 | 150 | no_ion
6 | 0.39905 | 0.05695147 | -0.003021885 | 0 | 1.729926 | 1 | 60 | 150 | no_ion
6 | 0.31623 | 0.05755665 | -0.003261969 | 0 | 1.729926 | 1 | 60 | 150 | no_ion
6 | 0.25119 | 0.05851253 | -0.003081768 | 0 | 1.729926 | 1 | 60 | 150 | no_ion
6 | 0.2 | 0.05866741 | -0.002361964 | 0 | 1.729926 | 1 | 60 | 150 | no_ion
6 | 0.15849 | 0.05881075 | -0.002554877 | 0 | 1.729926 | 1 | 60 | 150 | no_ion
6 | 0.12619 | 0.05914195 | -0.002122389 | 0 | 1.729926 | 1 | 60 | 150 | no_ion
6 | 0.1 | 0.05949497 | -0.002002453 | 0 | 1.729926 | 1 | 60 | 150 | no_ion
6 | 0.079621 | 0.05977654 | -0.001756982 | 0 | 1.729926 | 1 | 60 | 150 | no_ion
6 | 0.063246 | 0.05992474 | -0.001335403 | 0 | 1.729926 | 1 | 60 | 150 | no_ion
6 | 0.050238 | 0.05973467 | -0.001266798 | 0 | 1.729926 | 1 | 60 | 150 | no_ion
6 | 0.039905 | 0.06031691 | -0.001096689 | 0 | 1.729926 | 1 | 60 | 150 | no_ion
6 | 0.031698 | 0.05960311 | -0.0007423396 | 0 | 1.729926 | 1 | 60 | 150 | no_ion
6 | 0.025179 | 0.0599847 | -0.0005943769 | 0 | 1.729926 | 1 | 60 | 150 | no_ion
6 | 0.02 | 0.05949232 | -0.0006720837 | 0 | 1.729926 | 1 | 60 | 150 | no_ion
6 | 0.015887 | 0.06024664 | -0.000583495 | 0 | 1.729926 | 1 | 60 | 150 | no_ion
6 | 0.012619 | 0.05957679 | -0.000121483 | 0 | 1.729926 | 1 | 60 | 150 | no_ion
6 | 0.010024 | 0.0600572 | 0.0002958802 | 0 | 1.729926 | 1 | 60 | 150 | no_ion