## Sheet1
Time(h) | Freq | Zreal | Zimag | ppm | mean_voltage | current | temperature | flow | Label
0 | 20000 | 0.03853546 | -5.727875e-05 | 0 | 1.719317 | 1 | 60 | 150 | no_ion
0 | 15890 | 0.03893678 | -0.0002731371 | 0 | 1.719317 | 1 | 60 | 150 | no_ion
0 | 12619 | 0.0392412 | -0.0004161352 | 0 | 1.719317 | 1 | 60 | 150 | no_ion
0 | 10020 | 0.03942627 | -0.0004147482 | 0 | 1.719317 | 1 | 60 | 150 | no_ion
0 | 7962 | 0.03968853 | -0.0005153568 | 0 | 1.719317 | 1 | 60 | 150 | no_ion
0 | 6324.6 | 0.03986202 | -0.0005399947 | 0 | 1.719317 | 1 | 60 | 150 | no_ion
0 | 5023.8 | 0.03998808 | -0.0005586108 | 0 | 1.719317 | 1 | 60 | 150 | no_ion
0 | 3991 | 0.04009333 | -0.0006325841 | 0 | 1.719317 | 1 | 60 | 150 | no_ion
0 | 3169.8 | 0.04022378 | -0.0006856204 | 0 | 1.719317 | 1 | 60 | 150 | no_ion
0 | 2517.9 | 0.04034928 | -0.0007606675 | 0 | 1.719317 | 1 | 60 | 150 | no_ion
0 | 2000 | 0.0404935 | -0.0008128486 | 0 | 1.719317 | 1 | 60 | 150 | no_ion
0 | 1588.7 | 0.04059078 | -0.0008668441 | 0 | 1.719317 | 1 | 60 | 150 | no_ion
0 | 1261.9 | 0.04068565 | -0.0009514863 | 0 | 1.719317 | 1 | 60 | 150 | no_ion
0 | 1002.4 | 0.04082524 | -0.001067219 | 0 | 1.719317 | 1 | 60 | 150 | no_ion
0 | 796.21 | 0.0409381 | -0.001167109 | 0 | 1.719317 | 1 | 60 | 150 | no_ion
0 | 632.46 | 0.0411111 | -0.001293682 | 0 | 1.719317 | 1 | 60 | 150 | no_ion
0 | 502.38 | 0.04126633 | -0.001440078 | 0 | 1.719317 | 1 | 60 | 150 | no_ion
0 | 399.05 | 0.04147183 | -0.00159212 | 0 | 1.719317 | 1 | 60 | 150 | no_ion
0 | 316.98 | 0.04171559 | -0.001747014 | 0 | 1.719317 | 1 | 60 | 150 | no_ion
0 | 251.79 | 0.04191944 | -0.001918784 | 0 | 1.719317 | 1 | 60 | 150 | no_ion
0 | 200 | 0.04218809 | -0.002143118 | 0 | 1.719317 | 1 | 60 | 150 | no_ion
0 | 158.87 | 0.04248586 | -0.002387831 | 0 | 1.719317 | 1 | 60 | 150 | no_ion
0 | 126.19 | 0.04287131 | -0.002627882 | 0 | 1.719317 | 1 | 60 | 150 | no_ion
0 | 100.24 | 0.04331795 | -0.002874094 | 0 | 1.719317 | 1 | 60 | 150 | no_ion
0 | 79.621 | 0.04382359 | -0.003108387 | 0 | 1.719317 | 1 | 60 | 150 | no_ion
0 | 63.246 | 0.04438651 | -0.003312223 | 0 | 1.719317 | 1 | 60 | 150 | no_ion
0 | 50.238 | 0.04501891 | -0.003457011 | 0 | 1.719317 | 1 | 60 | 150 | no_ion
0 | 39.905 | 0.04567635 | -0.003529025 | 0 | 1.719317 | 1 | 60 | 150 | no_ion
0 | 31.698 | 0.04634956 | -0.00353782 | 0 | 1.719317 | 1 | 60 | 150 | no_ion
0 | 25.179 | 0.04702045 | -0.003462736 | 0 | 1.719317 | 1 | 60 | 150 | no_ion
0 | 20 | 0.04769628 | -0.003304591 | 0 | 1.719317 | 1 | 60 | 150 | no_ion
0 | 15.887 | 0.04837581 | -0.003058704 | 0 | 1.719317 | 1 | 60 | 150 | no_ion
0 | 12.619 | 0.04885023 | -0.002957299 | 0 | 1.719317 | 1 | 60 | 150 | no_ion
0 | 10.024 | 0.04921308 | -0.00282068 | 0 | 1.719317 | 1 | 60 | 150 | no_ion
0 | 7.9621 | 0.04960241 | -0.002654902 | 0 | 1.719317 | 1 | 60 | 150 | no_ion
0 | 6.3246 | 0.04998382 | -0.002592228 | 0 | 1.719317 | 1 | 60 | 150 | no_ion
0 | 5.0238 | 0.0504377 | -0.002525201 | 0 | 1.719317 | 1 | 60 | 150 | no_ion
0 | 3.9905 | 0.05075507 | -0.002441546 | 0 | 1.719317 | 1 | 60 | 150 | no_ion
0 | 3.1698 | 0.05114135 | -0.002396679 | 0 | 1.719317 | 1 | 60 | 150 | no_ion
0 | 2.5179 | 0.05145103 | -0.002284279 | 0 | 1.719317 | 1 | 60 | 150 | no_ion
0 | 2 | 0.05185032 | -0.002260184 | 0 | 1.719317 | 1 | 60 | 150 | no_ion
0 | 1.5887 | 0.05212524 | -0.002292122 | 0 | 1.719317 | 1 | 60 | 150 | no_ion
0 | 1.2619 | 0.05239103 | -0.002173801 | 0 | 1.719317 | 1 | 60 | 150 | no_ion
0 | 1.0024 | 0.05281334 | -0.002220511 | 0 | 1.719317 | 1 | 60 | 150 | no_ion
0 | 0.79621 | 0.05299321 | -0.002089927 | 0 | 1.719317 | 1 | 60 | 150 | no_ion
0 | 0.63246 | 0.05347665 | -0.002005468 | 0 | 1.719317 | 1 | 60 | 150 | no_ion
0 | 0.50238 | 0.05413219 | -0.001735622 | 0 | 1.719317 | 1 | 60 | 150 | no_ion
0 | 0.39905 | 0.05413769 | -0.002023582 | 0 | 1.719317 | 1 | 60 | 150 | no_ion
0 | 0.31623 | 0.05473273 | -0.002061855 | 0 | 1.719317 | 1 | 60 | 150 | no_ion
0 | 0.25119 | 0.05490667 | -0.002050637 | 0 | 1.719317 | 1 | 60 | 150 | no_ion
0 | 0.2 | 0.0550485 | -0.00176643 | 0 | 1.719317 | 1 | 60 | 150 | no_ion
0 | 0.15849 | 0.05559518 | -0.001451935 | 0 | 1.719317 | 1 | 60 | 150 | no_ion
0 | 0.12619 | 0.05574874 | -0.001699734 | 0 | 1.719317 | 1 | 60 | 150 | no_ion
0 | 0.1 | 0.05564986 | -0.001621082 | 0 | 1.719317 | 1 | 60 | 150 | no_ion
0 | 0.079621 | 0.05585908 | -0.001407782 | 0 | 1.719317 | 1 | 60 | 150 | no_ion
0 | 0.063246 | 0.05618052 | -0.001260469 | 0 | 1.719317 | 1 | 60 | 150 | no_ion
0 | 0.050238 | 0.05635344 | -0.001113366 | 0 | 1.719317 | 1 | 60 | 150 | no_ion
0 | 0.039905 | 0.05646456 | -0.0008081489 | 0 | 1.719317 | 1 | 60 | 150 | no_ion
0 | 0.031698 | 0.05642277 | -0.0006840532 | 0 | 1.719317 | 1 | 60 | 150 | no_ion
0 | 0.025179 | 0.05657187 | -0.0005377637 | 0 | 1.719317 | 1 | 60 | 150 | no_ion
0 | 0.02 | 0.05608769 | -0.0002024842 | 0 | 1.719317 | 1 | 60 | 150 | no_ion
0 | 0.015887 | 0.05650426 | -0.0004640506 | 0 | 1.719317 | 1 | 60 | 150 | no_ion
0 | 0.012619 | 0.05664269 | -0.0001905175 | 0 | 1.719317 | 1 | 60 | 150 | no_ion
0 | 0.010024 | 0.05641306 | -5.176725e-05 | 0 | 1.719317 | 1 | 60 | 150 | no_ion
2 | 20000 | -0.002485295 | -0.0009924109 | 0 | 1.713532 | 1 | 60 | 150 | no_ion
2 | 15890 | 0.0387254 | -0.0002436076 | 0 | 1.713532 | 1 | 60 | 150 | no_ion
2 | 12619 | 0.03905472 | -0.0003987609 | 0 | 1.713532 | 1 | 60 | 150 | no_ion
2 | 10020 | 0.03931802 | -0.0004954131 | 0 | 1.713532 | 1 | 60 | 150 | no_ion
2 | 7962 | 0.03950841 | -0.000513594 | 0 | 1.713532 | 1 | 60 | 150 | no_ion
2 | 6324.6 | 0.03966426 | -0.0005296079 | 0 | 1.713532 | 1 | 60 | 150 | no_ion
2 | 5023.8 | 0.0398019 | -0.0005595742 | 0 | 1.713532 | 1 | 60 | 150 | no_ion
2 | 3991 | 0.03993772 | -0.0006216682 | 0 | 1.713532 | 1 | 60 | 150 | no_ion
2 | 3169.8 | 0.04005331 | -0.0006685089 | 0 | 1.713532 | 1 | 60 | 150 | no_ion
2 | 2517.9 | 0.04018039 | -0.0007691828 | 0 | 1.713532 | 1 | 60 | 150 | no_ion
2 | 2000 | 0.04031042 | -0.0008273476 | 0 | 1.713532 | 1 | 60 | 150 | no_ion
2 | 1588.7 | 0.04041547 | -0.0008461444 | 0 | 1.713532 | 1 | 60 | 150 | no_ion
2 | 1261.9 | 0.04048572 | -0.0009473955 | 0 | 1.713532 | 1 | 60 | 150 | no_ion
2 | 1002.4 | 0.04063441 | -0.001066437 | 0 | 1.713532 | 1 | 60 | 150 | no_ion
2 | 796.21 | 0.04076998 | -0.001167271 | 0 | 1.713532 | 1 | 60 | 150 | no_ion
2 | 632.46 | 0.04095342 | -0.001287671 | 0 | 1.713532 | 1 | 60 | 150 | no_ion
2 | 502.38 | 0.04112123 | -0.001422353 | 0 | 1.713532 | 1 | 60 | 150 | no_ion
2 | 399.05 | 0.04130904 | -0.001552648 | 0 | 1.713532 | 1 | 60 | 150 | no_ion
2 | 316.98 | 0.04152798 | -0.001742336 | 0 | 1.713532 | 1 | 60 | 150 | no_ion
2 | 251.79 | 0.0417517 | -0.001906631 | 0 | 1.713532 | 1 | 60 | 150 | no_ion
2 | 200 | 0.04200443 | -0.002148166 | 0 | 1.713532 | 1 | 60 | 150 | no_ion
2 | 158.87 | 0.04228435 | -0.002362727 | 0 | 1.713532 | 1 | 60 | 150 | no_ion
2 | 126.19 | 0.04266264 | -0.002606917 | 0 | 1.713532 | 1 | 60 | 150 | no_ion
2 | 100.24 | 0.0431074 | -0.002863787 | 0 | 1.713532 | 1 | 60 | 150 | no_ion
2 | 79.621 | 0.043613 | -0.00311162 | 0 | 1.713532 | 1 | 60 | 150 | no_ion
2 | 63.246 | 0.04417171 | -0.003325992 | 0 | 1.713532 | 1 | 60 | 150 | no_ion
2 | 50.238 | 0.04479792 | -0.003478942 | 0 | 1.713532 | 1 | 60 | 150 | no_ion
2 | 39.905 | 0.04545785 | -0.003549998 | 0 | 1.713532 | 1 | 60 | 150 | no_ion
2 | 31.698 | 0.04614544 | -0.003555415 | 0 | 1.713532 | 1 | 60 | 150 | no_ion
2 | 25.179 | 0.0468349 | -0.003478616 | 0 | 1.713532 | 1 | 60 | 150 | no_ion
2 | 20 | 0.0475048 | -0.00333622 | 0 | 1.713532 | 1 | 60 | 150 | no_ion
2 | 15.887 | 0.04813377 | -0.003136752 | 0 | 1.713532 | 1 | 60 | 150 | no_ion
2 | 12.619 | 0.04862642 | -0.002902307 | 0 | 1.713532 | 1 | 60 | 150 | no_ion
2 | 10.024 | 0.0490414 | -0.00281293 | 0 | 1.713532 | 1 | 60 | 150 | no_ion
2 | 7.9621 | 0.04943649 | -0.002668584 | 0 | 1.713532 | 1 | 60 | 150 | no_ion
2 | 6.3246 | 0.04979151 | -0.002603635 | 0 | 1.713532 | 1 | 60 | 150 | no_ion
2 | 5.0238 | 0.05023595 | -0.002518013 | 0 | 1.713532 | 1 | 60 | 150 | no_ion
2 | 3.9905 | 0.05068298 | -0.002380496 | 0 | 1.713532 | 1 | 60 | 150 | no_ion
2 | 3.1698 | 0.05094319 | -0.002359088 | 0 | 1.713532 | 1 | 60 | 150 | no_ion
2 | 2.5179 | 0.05124068 | -0.002300177 | 0 | 1.713532 | 1 | 60 | 150 | no_ion
2 | 2 | 0.05156559 | -0.002311816 | 0 | 1.713532 | 1 | 60 | 150 | no_ion
2 | 1.5887 | 0.05185995 | -0.002255966 | 0 | 1.713532 | 1 | 60 | 150 | no_ion
2 | 1.2619 | 0.05237645 | -0.002123319 | 0 | 1.713532 | 1 | 60 | 150 | no_ion
2 | 1.0024 | 0.05256912 | -0.00213643 | 0 | 1.713532 | 1 | 60 | 150 | no_ion
2 | 0.79621 | 0.05309762 | -0.002213848 | 0 | 1.713532 | 1 | 60 | 150 | no_ion
2 | 0.63246 | 0.05340729 | -0.002302057 | 0 | 1.713532 | 1 | 60 | 150 | no_ion
2 | 0.50238 | 0.05370282 | -0.00204718 | 0 | 1.713532 | 1 | 60 | 150 | no_ion
2 | 0.39905 | 0.05384651 | -0.00202285 | 0 | 1.713532 | 1 | 60 | 150 | no_ion
2 | 0.31623 | 0.05406323 | -0.002066047 | 0 | 1.713532 | 1 | 60 | 150 | no_ion
2 | 0.25119 | 0.05425809 | -0.001963203 | 0 | 1.713532 | 1 | 60 | 150 | no_ion
2 | 0.2 | 0.05518371 | -0.002123303 | 0 | 1.713532 | 1 | 60 | 150 | no_ion
2 | 0.15849 | 0.05537363 | -0.001652828 | 0 | 1.713532 | 1 | 60 | 150 | no_ion
2 | 0.12619 | 0.05560514 | -0.00134673 | 0 | 1.713532 | 1 | 60 | 150 | no_ion
2 | 0.1 | 0.05553166 | -0.001328539 | 0 | 1.713532 | 1 | 60 | 150 | no_ion
2 | 0.079621 | 0.05599112 | -0.001122999 | 0 | 1.713532 | 1 | 60 | 150 | no_ion
2 | 0.063246 | 0.05577431 | -0.0009315807 | 0 | 1.713532 | 1 | 60 | 150 | no_ion
2 | 0.050238 | 0.05598078 | -0.001087089 | 0 | 1.713532 | 1 | 60 | 150 | no_ion
2 | 0.039905 | 0.05613032 | -0.0006333548 | 0 | 1.713532 | 1 | 60 | 150 | no_ion
2 | 0.031698 | 0.05596255 | -0.0005188904 | 0 | 1.713532 | 1 | 60 | 150 | no_ion
2 | 0.025179 | 0.05614518 | -0.0003841618 | 0 | 1.713532 | 1 | 60 | 150 | no_ion
2 | 0.02 | 0.05587254 | -0.0003505049 | 0 | 1.713532 | 1 | 60 | 150 | no_ion
2 | 0.015887 | 0.05662582 | -5.29689e-05 | 0 | 1.713532 | 1 | 60 | 150 | no_ion
2 | 0.012619 | 0.05635304 | -4.527231e-05 | 0 | 1.713532 | 1 | 60 | 150 | no_ion
2 | 0.010024 | 0.05616355 | -0.0003219776 | 0 | 1.713532 | 1 | 60 | 150 | no_ion
4 | 20000 | -0.002734722 | 0.01811859 | 0 | 1.718315 | 1 | 60 | 150 | no_ion
4 | 15890 | 0.03896129 | -0.0002406609 | 0 | 1.718315 | 1 | 60 | 150 | no_ion
4 | 12619 | 0.03920628 | -0.000388191 | 0 | 1.718315 | 1 | 60 | 150 | no_ion
4 | 10020 | 0.03942191 | -0.0004321415 | 0 | 1.718315 | 1 | 60 | 150 | no_ion
4 | 7962 | 0.0394974 | -0.0004998495 | 0 | 1.718315 | 1 | 60 | 150 | no_ion
4 | 6324.6 | 0.03957504 | -0.0005230307 | 0 | 1.718315 | 1 | 60 | 150 | no_ion
4 | 5023.8 | 0.03973006 | -0.0005558892 | 0 | 1.718315 | 1 | 60 | 150 | no_ion
4 | 3991 | 0.0398673 | -0.0006175201 | 0 | 1.718315 | 1 | 60 | 150 | no_ion
4 | 3169.8 | 0.03996686 | -0.0006616914 | 0 | 1.718315 | 1 | 60 | 150 | no_ion
4 | 2517.9 | 0.04009403 | -0.0007475324 | 0 | 1.718315 | 1 | 60 | 150 | no_ion
4 | 2000 | 0.04023969 | -0.0008121837 | 0 | 1.718315 | 1 | 60 | 150 | no_ion
4 | 1588.7 | 0.04032961 | -0.0008653875 | 0 | 1.718315 | 1 | 60 | 150 | no_ion
4 | 1261.9 | 0.04045963 | -0.0009418366 | 0 | 1.718315 | 1 | 60 | 150 | no_ion
4 | 1002.4 | 0.04055363 | -0.001039949 | 0 | 1.718315 | 1 | 60 | 150 | no_ion
4 | 796.21 | 0.04070661 | -0.001150787 | 0 | 1.718315 | 1 | 60 | 150 | no_ion
4 | 632.46 | 0.04086619 | -0.001276721 | 0 | 1.718315 | 1 | 60 | 150 | no_ion
4 | 502.38 | 0.04100855 | -0.001402705 | 0 | 1.718315 | 1 | 60 | 150 | no_ion
4 | 399.05 | 0.04120884 | -0.001543963 | 0 | 1.718315 | 1 | 60 | 150 | no_ion
4 | 316.98 | 0.04142747 | -0.001736675 | 0 | 1.718315 | 1 | 60 | 150 | no_ion
4 | 251.79 | 0.04164812 | -0.00189677 | 0 | 1.718315 | 1 | 60 | 150 | no_ion
4 | 200 | 0.04191108 | -0.002120382 | 0 | 1.718315 | 1 | 60 | 150 | no_ion
4 | 158.87 | 0.04222109 | -0.002345918 | 0 | 1.718315 | 1 | 60 | 150 | no_ion
4 | 126.19 | 0.04256501 | -0.002595599 | 0 | 1.718315 | 1 | 60 | 150 | no_ion
4 | 100.24 | 0.04299205 | -0.002854259 | 0 | 1.718315 | 1 | 60 | 150 | no_ion
4 | 79.621 | 0.04349292 | -0.003100936 | 0 | 1.718315 | 1 | 60 | 150 | no_ion
4 | 63.246 | 0.04405817 | -0.003311051 | 0 | 1.718315 | 1 | 60 | 150 | no_ion
4 | 50.238 | 0.04469477 | -0.00345591 | 0 | 1.718315 | 1 | 60 | 150 | no_ion
4 | 39.905 | 0.04535937 | -0.003536595 | 0 | 1.718315 | 1 | 60 | 150 | no_ion
4 | 31.698 | 0.04602482 | -0.003542531 | 0 | 1.718315 | 1 | 60 | 150 | no_ion
4 | 25.179 | 0.04668902 | -0.003482236 | 0 | 1.718315 | 1 | 60 | 150 | no_ion
4 | 20 | 0.04737268 | -0.003346611 | 0 | 1.718315 | 1 | 60 | 150 | no_ion
4 | 15.887 | 0.04808636 | -0.003129636 | 0 | 1.718315 | 1 | 60 | 150 | no_ion
4 | 12.619 | 0.04846968 | -0.002977575 | 0 | 1.718315 | 1 | 60 | 150 | no_ion
4 | 10.024 | 0.04900141 | -0.002867313 | 0 | 1.718315 | 1 | 60 | 150 | no_ion
4 | 7.9621 | 0.04932173 | -0.002750794 | 0 | 1.718315 | 1 | 60 | 150 | no_ion
4 | 6.3246 | 0.04973937 | -0.00264805 | 0 | 1.718315 | 1 | 60 | 150 | no_ion
4 | 5.0238 | 0.05027545 | -0.002609637 | 0 | 1.718315 | 1 | 60 | 150 | no_ion
4 | 3.9905 | 0.05056977 | -0.002522834 | 0 | 1.718315 | 1 | 60 | 150 | no_ion
4 | 3.1698 | 0.05082634 | -0.002440219 | 0 | 1.718315 | 1 | 60 | 150 | no_ion
4 | 2.5179 | 0.05137079 | -0.002372714 | 0 | 1.718315 | 1 | 60 | 150 | no_ion
4 | 2 | 0.05175266 | -0.002403365 | 0 | 1.718315 | 1 | 60 | 150 | no_ion
4 | 1.5887 | 0.05199225 | -0.002369004 | 0 | 1.718315 | 1 | 60 | 150 | no_ion
4 | 1.2619 | 0.05244565 | -0.002288511 | 0 | 1.718315 | 1 | 60 | 150 | no_ion
4 | 1.0024 | 0.05281117 | -0.002296609 | 0 | 1.718315 | 1 | 60 | 150 | no_ion
4 | 0.79621 | 0.05298729 | -0.002259109 | 0 | 1.718315 | 1 | 60 | 150 | no_ion
4 | 0.63246 | 0.05359569 | -0.002253567 | 0 | 1.718315 | 1 | 60 | 150 | no_ion
4 | 0.50238 | 0.05382004 | -0.002187689 | 0 | 1.718315 | 1 | 60 | 150 | no_ion
4 | 0.39905 | 0.05415061 | -0.002144543 | 0 | 1.718315 | 1 | 60 | 150 | no_ion
4 | 0.31623 | 0.05445697 | -0.001870795 | 0 | 1.718315 | 1 | 60 | 150 | no_ion
4 | 0.25119 | 0.05473807 | -0.001759653 | 0 | 1.718315 | 1 | 60 | 150 | no_ion
4 | 0.2 | 0.05515493 | -0.001753494 | 0 | 1.718315 | 1 | 60 | 150 | no_ion
4 | 0.15849 | 0.05548172 | -0.001555462 | 0 | 1.718315 | 1 | 60 | 150 | no_ion
4 | 0.12619 | 0.05548793 | -0.001706295 | 0 | 1.718315 | 1 | 60 | 150 | no_ion
4 | 0.1 | 0.0557628 | -0.001657606 | 0 | 1.718315 | 1 | 60 | 150 | no_ion
4 | 0.079621 | 0.05563327 | -0.001196768 | 0 | 1.718315 | 1 | 60 | 150 | no_ion
4 | 0.063246 | 0.05631061 | -0.001088489 | 0 | 1.718315 | 1 | 60 | 150 | no_ion
4 | 0.050238 | 0.05620901 | -0.001145833 | 0 | 1.718315 | 1 | 60 | 150 | no_ion
4 | 0.039905 | 0.05639753 | -0.0008243246 | 0 | 1.718315 | 1 | 60 | 150 | no_ion
4 | 0.031698 | 0.05692608 | -0.0006720706 | 0 | 1.718315 | 1 | 60 | 150 | no_ion
4 | 0.025179 | 0.05656378 | -0.0006424945 | 0 | 1.718315 | 1 | 60 | 150 | no_ion
4 | 0.02 | 0.05623707 | -0.0004179229 | 0 | 1.718315 | 1 | 60 | 150 | no_ion
4 | 0.015887 | 0.05597102 | -0.0003752085 | 0 | 1.718315 | 1 | 60 | 150 | no_ion
4 | 0.012619 | 0.05667444 | -0.0003080797 | 0 | 1.718315 | 1 | 60 | 150 | no_ion
4 | 0.010024 | 0.05564674 | -0.0003554891 | 0 | 1.718315 | 1 | 60 | 150 | no_ion
6 | 20000 | -0.001036708 | -0.001124396 | 0 | 1.720753 | 1 | 60 | 150 | no_ion
6 | 15890 | 0.03873077 | -0.0002526999 | 0 | 1.720753 | 1 | 60 | 150 | no_ion
6 | 12619 | 0.03903275 | -0.0004105814 | 0 | 1.720753 | 1 | 60 | 150 | no_ion
6 | 10020 | 0.03933812 | -0.0004458559 | 0 | 1.720753 | 1 | 60 | 150 | no_ion
6 | 7962 | 0.0394651 | -0.0005014893 | 0 | 1.720753 | 1 | 60 | 150 | no_ion
6 | 6324.6 | 0.0396641 | -0.0005194183 | 0 | 1.720753 | 1 | 60 | 150 | no_ion
6 | 5023.8 | 0.03981325 | -0.0005530541 | 0 | 1.720753 | 1 | 60 | 150 | no_ion
6 | 3991 | 0.03996632 | -0.0006185427 | 0 | 1.720753 | 1 | 60 | 150 | no_ion
6 | 3169.8 | 0.04008156 | -0.0006674786 | 0 | 1.720753 | 1 | 60 | 150 | no_ion
6 | 2517.9 | 0.04022307 | -0.000749331 | 0 | 1.720753 | 1 | 60 | 150 | no_ion
6 | 2000 | 0.04035775 | -0.000828848 | 0 | 1.720753 | 1 | 60 | 150 | no_ion
6 | 1588.7 | 0.04044841 | -0.0008535836 | 0 | 1.720753 | 1 | 60 | 150 | no_ion
6 | 1261.9 | 0.04057104 | -0.0009468862 | 0 | 1.720753 | 1 | 60 | 150 | no_ion
6 | 1002.4 | 0.04070932 | -0.001036254 | 0 | 1.720753 | 1 | 60 | 150 | no_ion
6 | 796.21 | 0.04080959 | -0.001147485 | 0 | 1.720753 | 1 | 60 | 150 | no_ion
6 | 632.46 | 0.04099803 | -0.001269215 | 0 | 1.720753 | 1 | 60 | 150 | no_ion
6 | 502.38 | 0.0411576 | -0.001407612 | 0 | 1.720753 | 1 | 60 | 150 | no_ion
6 | 399.05 | 0.04136261 | -0.001551639 | 0 | 1.720753 | 1 | 60 | 150 | no_ion
6 | 316.98 | 0.04155445 | -0.001717563 | 0 | 1.720753 | 1 | 60 | 150 | no_ion
6 | 251.79 | 0.04178115 | -0.001930418 | 0 | 1.720753 | 1 | 60 | 150 | no_ion
6 | 200 | 0.04203334 | -0.002104323 | 0 | 1.720753 | 1 | 60 | 150 | no_ion
6 | 158.87 | 0.04233181 | -0.002325816 | 0 | 1.720753 | 1 | 60 | 150 | no_ion
6 | 126.19 | 0.0426885 | -0.00257758 | 0 | 1.720753 | 1 | 60 | 150 | no_ion
6 | 100.24 | 0.04311391 | -0.00284406 | 0 | 1.720753 | 1 | 60 | 150 | no_ion
6 | 79.621 | 0.04360807 | -0.00310036 | 0 | 1.720753 | 1 | 60 | 150 | no_ion
6 | 63.246 | 0.04417889 | -0.003310053 | 0 | 1.720753 | 1 | 60 | 150 | no_ion
6 | 50.238 | 0.04482708 | -0.003467153 | 0 | 1.720753 | 1 | 60 | 150 | no_ion
6 | 39.905 | 0.0454956 | -0.00355514 | 0 | 1.720753 | 1 | 60 | 150 | no_ion
6 | 31.698 | 0.04616949 | -0.003582251 | 0 | 1.720753 | 1 | 60 | 150 | no_ion
6 | 25.179 | 0.04683116 | -0.003534642 | 0 | 1.720753 | 1 | 60 | 150 | no_ion
6 | 20 | 0.04749507 | -0.00339673 | 0 | 1.720753 | 1 | 60 | 150 | no_ion
6 | 15.887 | 0.04816431 | -0.003153837 | 0 | 1.720753 | 1 | 60 | 150 | no_ion
6 | 12.619 | 0.04860223 | -0.003044648 | 0 | 1.720753 | 1 | 60 | 150 | no_ion
6 | 10.024 | 0.04906126 | -0.002872646 | 0 | 1.720753 | 1 | 60 | 150 | no_ion
6 | 7.9621 | 0.0494465 | -0.002793916 | 0 | 1.720753 | 1 | 60 | 150 | no_ion
6 | 6.3246 | 0.04994169 | -0.002653009 | 0 | 1.720753 | 1 | 60 | 150 | no_ion
6 | 5.0238 | 0.05028353 | -0.002644899 | 0 | 1.720753 | 1 | 60 | 150 | no_ion
6 | 3.9905 | 0.05073206 | -0.00260817 | 0 | 1.720753 | 1 | 60 | 150 | no_ion
6 | 3.1698 | 0.05113577 | -0.002529684 | 0 | 1.720753 | 1 | 60 | 150 | no_ion
6 | 2.5179 | 0.05145148 | -0.002459341 | 0 | 1.720753 | 1 | 60 | 150 | no_ion
6 | 2 | 0.05175353 | -0.002518398 | 0 | 1.720753 | 1 | 60 | 150 | no_ion
6 | 1.5887 | 0.05210139 | -0.002452712 | 0 | 1.720753 | 1 | 60 | 150 | no_ion
6 | 1.2619 | 0.05283158 | -0.002522924 | 0 | 1.720753 | 1 | 60 | 150 | no_ion
6 | 1.0024 | 0.05309188 | -0.002515653 | 0 | 1.720753 | 1 | 60 | 150 | no_ion
6 | 0.79621 | 0.05329771 | -0.002403734 | 0 | 1.720753 | 1 | 60 | 150 | no_ion
6 | 0.63246 | 0.05385451 | -0.002463415 | 0 | 1.720753 | 1 | 60 | 150 | no_ion
6 | 0.50238 | 0.05419812 | -0.002277838 | 0 | 1.720753 | 1 | 60 | 150 | no_ion
6 | 0.39905 | 0.0550803 | -0.002368688 | 0 | 1.720753 | 1 | 60 | 150 | no_ion
6 | 0.31623 | 0.05516057 | -0.002356633 | 0 | 1.720753 | 1 | 60 | 150 | no_ion
6 | 0.25119 | 0.05504455 | -0.002051339 | 0 | 1.720753 | 1 | 60 | 150 | no_ion
6 | 0.2 | 0.05554309 | -0.001940955 | 0 | 1.720753 | 1 | 60 | 150 | no_ion
6 | 0.15849 | 0.05593471 | -0.00189174 | 0 | 1.720753 | 1 | 60 | 150 | no_ion
6 | 0.12619 | 0.05616241 | -0.001807504 | 0 | 1.720753 | 1 | 60 | 150 | no_ion
6 | 0.1 | 0.05665789 | -0.00128623 | 0 | 1.720753 | 1 | 60 | 150 | no_ion
6 | 0.079621 | 0.05679842 | -0.00177501 | 0 | 1.720753 | 1 | 60 | 150 | no_ion
6 | 0.063246 | 0.05705581 | -0.0009980169 | 0 | 1.720753 | 1 | 60 | 150 | no_ion
6 | 0.050238 | 0.05665885 | -0.0008496531 | 0 | 1.720753 | 1 | 60 | 150 | no_ion
6 | 0.039905 | 0.05691756 | -0.0009451453 | 0 | 1.720753 | 1 | 60 | 150 | no_ion
6 | 0.031698 | 0.05673057 | -0.0004473201 | 0 | 1.720753 | 1 | 60 | 150 | no_ion
6 | 0.025179 | 0.05703033 | -0.0002666388 | 0 | 1.720753 | 1 | 60 | 150 | no_ion
6 | 0.02 | 0.05705793 | -0.0003174381 | 0 | 1.720753 | 1 | 60 | 150 | no_ion
6 | 0.015887 | 0.05713399 | -0.0005388037 | 0 | 1.720753 | 1 | 60 | 150 | no_ion
6 | 0.012619 | 0.05661005 | -0.0003223155 | 0 | 1.720753 | 1 | 60 | 150 | no_ion
6 | 0.010024 | 0.05708071 | 5.102092e-05 | 0 | 1.720753 | 1 | 60 | 150 | no_ion