## Sheet1
Time(h) | Freq | Zreal | Zimag | ppm | mean_voltage | current | temperature | flow | Label
0 | 20000 | -3.043299e-05 | -0.001049421 | 2 | 1.805733 | 1 | 60 | 150 | Fe3+_ion
0 | 15890 | 0.04112113 | -0.0005904591 | 2 | 1.805733 | 1 | 60 | 150 | Fe3+_ion
0 | 12619 | 0.04187395 | -0.0007543144 | 2 | 1.805733 | 1 | 60 | 150 | Fe3+_ion
0 | 10020 | 0.04289435 | -0.0009387742 | 2 | 1.805733 | 1 | 60 | 150 | Fe3+_ion
0 | 7962 | 0.04413534 | -0.0009959757 | 2 | 1.805733 | 1 | 60 | 150 | Fe3+_ion
0 | 6324.6 | 0.04572543 | -0.001227454 | 2 | 1.805733 | 1 | 60 | 150 | Fe3+_ion
0 | 5023.8 | 0.04728873 | -0.001635444 | 2 | 1.805733 | 1 | 60 | 150 | Fe3+_ion
0 | 3991 | 0.04845405 | -0.002208734 | 2 | 1.805733 | 1 | 60 | 150 | Fe3+_ion
0 | 3169.8 | 0.04920011 | -0.002685869 | 2 | 1.805733 | 1 | 60 | 150 | Fe3+_ion
0 | 2517.9 | 0.04980918 | -0.003126792 | 2 | 1.805733 | 1 | 60 | 150 | Fe3+_ion
0 | 2000 | 0.05031633 | -0.00349769 | 2 | 1.805733 | 1 | 60 | 150 | Fe3+_ion
0 | 1588.7 | 0.05077199 | -0.003858938 | 2 | 1.805733 | 1 | 60 | 150 | Fe3+_ion
0 | 1261.9 | 0.05125949 | -0.00428856 | 2 | 1.805733 | 1 | 60 | 150 | Fe3+_ion
0 | 1002.4 | 0.05184436 | -0.004715982 | 2 | 1.805733 | 1 | 60 | 150 | Fe3+_ion
0 | 796.21 | 0.05248231 | -0.005200533 | 2 | 1.805733 | 1 | 60 | 150 | Fe3+_ion
0 | 632.46 | 0.05320819 | -0.005706338 | 2 | 1.805733 | 1 | 60 | 150 | Fe3+_ion
0 | 502.38 | 0.05396294 | -0.006253161 | 2 | 1.805733 | 1 | 60 | 150 | Fe3+_ion
0 | 399.05 | 0.05482827 | -0.00681899 | 2 | 1.805733 | 1 | 60 | 150 | Fe3+_ion
0 | 316.98 | 0.0557237 | -0.007390737 | 2 | 1.805733 | 1 | 60 | 150 | Fe3+_ion
0 | 251.79 | 0.05666068 | -0.008097638 | 2 | 1.805733 | 1 | 60 | 150 | Fe3+_ion
0 | 200 | 0.05773639 | -0.008808166 | 2 | 1.805733 | 1 | 60 | 150 | Fe3+_ion
0 | 158.87 | 0.05890516 | -0.009639797 | 2 | 1.805733 | 1 | 60 | 150 | Fe3+_ion
0 | 126.19 | 0.06018011 | -0.01054838 | 2 | 1.805733 | 1 | 60 | 150 | Fe3+_ion
0 | 100.24 | 0.06164522 | -0.01154913 | 2 | 1.805733 | 1 | 60 | 150 | Fe3+_ion
0 | 79.621 | 0.06331294 | -0.01262442 | 2 | 1.805733 | 1 | 60 | 150 | Fe3+_ion
0 | 63.246 | 0.06516364 | -0.01374961 | 2 | 1.805733 | 1 | 60 | 150 | Fe3+_ion
0 | 50.238 | 0.06734981 | -0.01491621 | 2 | 1.805733 | 1 | 60 | 150 | Fe3+_ion
0 | 39.905 | 0.06974804 | -0.01609796 | 2 | 1.805733 | 1 | 60 | 150 | Fe3+_ion
0 | 31.698 | 0.07233549 | -0.01726234 | 2 | 1.805733 | 1 | 60 | 150 | Fe3+_ion
0 | 25.179 | 0.07536906 | -0.01831945 | 2 | 1.805733 | 1 | 60 | 150 | Fe3+_ion
0 | 20 | 0.07913098 | -0.01910004 | 2 | 1.805733 | 1 | 60 | 150 | Fe3+_ion
0 | 15.887 | 0.08387789 | -0.01940264 | 2 | 1.805733 | 1 | 60 | 150 | Fe3+_ion
0 | 12.619 | 0.08742154 | -0.02001221 | 2 | 1.805733 | 1 | 60 | 150 | Fe3+_ion
0 | 10.024 | 0.09095329 | -0.02066173 | 2 | 1.805733 | 1 | 60 | 150 | Fe3+_ion
0 | 7.9621 | 0.09484048 | -0.02105602 | 2 | 1.805733 | 1 | 60 | 150 | Fe3+_ion
0 | 6.3246 | 0.09867017 | -0.0212032 | 2 | 1.805733 | 1 | 60 | 150 | Fe3+_ion
0 | 5.0238 | 0.1023499 | -0.02149762 | 2 | 1.805733 | 1 | 60 | 150 | Fe3+_ion
0 | 3.9905 | 0.1062276 | -0.02157406 | 2 | 1.805733 | 1 | 60 | 150 | Fe3+_ion
0 | 3.1698 | 0.1099808 | -0.02132865 | 2 | 1.805733 | 1 | 60 | 150 | Fe3+_ion
0 | 2.5179 | 0.1138134 | -0.02104558 | 2 | 1.805733 | 1 | 60 | 150 | Fe3+_ion
0 | 2 | 0.1172922 | -0.02094644 | 2 | 1.805733 | 1 | 60 | 150 | Fe3+_ion
0 | 1.5887 | 0.1210032 | -0.02062656 | 2 | 1.805733 | 1 | 60 | 150 | Fe3+_ion
0 | 1.2619 | 0.1242309 | -0.01993414 | 2 | 1.805733 | 1 | 60 | 150 | Fe3+_ion
0 | 1.0024 | 0.1273953 | -0.01944469 | 2 | 1.805733 | 1 | 60 | 150 | Fe3+_ion
0 | 0.79621 | 0.1305017 | -0.01873872 | 2 | 1.805733 | 1 | 60 | 150 | Fe3+_ion
0 | 0.63246 | 0.1335815 | -0.01733434 | 2 | 1.805733 | 1 | 60 | 150 | Fe3+_ion
0 | 0.50238 | 0.136577 | -0.01606102 | 2 | 1.805733 | 1 | 60 | 150 | Fe3+_ion
0 | 0.39905 | 0.1388375 | -0.01500544 | 2 | 1.805733 | 1 | 60 | 150 | Fe3+_ion
0 | 0.31623 | 0.140863 | -0.01352889 | 2 | 1.805733 | 1 | 60 | 150 | Fe3+_ion
0 | 0.25119 | 0.1428847 | -0.01180447 | 2 | 1.805733 | 1 | 60 | 150 | Fe3+_ion
0 | 0.2 | 0.1443739 | -0.01007031 | 2 | 1.805733 | 1 | 60 | 150 | Fe3+_ion
0 | 0.15849 | 0.1453426 | -0.008216332 | 2 | 1.805733 | 1 | 60 | 150 | Fe3+_ion
0 | 0.12619 | 0.145713 | -0.006251597 | 2 | 1.805733 | 1 | 60 | 150 | Fe3+_ion
0 | 0.1 | 0.1459512 | -0.004245764 | 2 | 1.805733 | 1 | 60 | 150 | Fe3+_ion
0 | 0.079621 | 0.1452136 | -0.002028377 | 2 | 1.805733 | 1 | 60 | 150 | Fe3+_ion
0 | 0.063246 | 0.1440739 | -0.0001538585 | 2 | 1.805733 | 1 | 60 | 150 | Fe3+_ion
0 | 0.050238 | 0.1426236 | 0.001130138 | 2 | 1.805733 | 1 | 60 | 150 | Fe3+_ion
0 | 0.039905 | 0.1409678 | 0.002583037 | 2 | 1.805733 | 1 | 60 | 150 | Fe3+_ion
0 | 0.031698 | 0.1393163 | 0.003802683 | 2 | 1.805733 | 1 | 60 | 150 | Fe3+_ion
0 | 0.025179 | 0.1369613 | 0.004563226 | 2 | 1.805733 | 1 | 60 | 150 | Fe3+_ion
0 | 0.02 | 0.1350618 | 0.005366183 | 2 | 1.805733 | 1 | 60 | 150 | Fe3+_ion
0 | 0.015887 | 0.1331216 | 0.005981401 | 2 | 1.805733 | 1 | 60 | 150 | Fe3+_ion
0 | 0.012619 | 0.131084 | 0.006140217 | 2 | 1.805733 | 1 | 60 | 150 | Fe3+_ion
0 | 0.010024 | 0.1291697 | 0.00663418 | 2 | 1.805733 | 1 | 60 | 150 | Fe3+_ion
2 | 20000 | 0.001956077 | -0.000599755 | 2 | 1.812102 | 1 | 60 | 150 | Fe3+_ion
2 | 15890 | 0.04133003 | -0.0006259764 | 2 | 1.812102 | 1 | 60 | 150 | Fe3+_ion
2 | 12619 | 0.04212968 | -0.0007903296 | 2 | 1.812102 | 1 | 60 | 150 | Fe3+_ion
2 | 10020 | 0.04321747 | -0.001010519 | 2 | 1.812102 | 1 | 60 | 150 | Fe3+_ion
2 | 7962 | 0.04453408 | -0.001080875 | 2 | 1.812102 | 1 | 60 | 150 | Fe3+_ion
2 | 6324.6 | 0.04612798 | -0.001329551 | 2 | 1.812102 | 1 | 60 | 150 | Fe3+_ion
2 | 5023.8 | 0.04779763 | -0.001820121 | 2 | 1.812102 | 1 | 60 | 150 | Fe3+_ion
2 | 3991 | 0.04896506 | -0.002457714 | 2 | 1.812102 | 1 | 60 | 150 | Fe3+_ion
2 | 3169.8 | 0.04967114 | -0.00296029 | 2 | 1.812102 | 1 | 60 | 150 | Fe3+_ion
2 | 2517.9 | 0.05024254 | -0.003426648 | 2 | 1.812102 | 1 | 60 | 150 | Fe3+_ion
2 | 2000 | 0.05076533 | -0.003862706 | 2 | 1.812102 | 1 | 60 | 150 | Fe3+_ion
2 | 1588.7 | 0.05127177 | -0.004263629 | 2 | 1.812102 | 1 | 60 | 150 | Fe3+_ion
2 | 1261.9 | 0.05183805 | -0.004712941 | 2 | 1.812102 | 1 | 60 | 150 | Fe3+_ion
2 | 1002.4 | 0.05248464 | -0.005205743 | 2 | 1.812102 | 1 | 60 | 150 | Fe3+_ion
2 | 796.21 | 0.05319427 | -0.005704653 | 2 | 1.812102 | 1 | 60 | 150 | Fe3+_ion
2 | 632.46 | 0.05394652 | -0.006251021 | 2 | 1.812102 | 1 | 60 | 150 | Fe3+_ion
2 | 502.38 | 0.05478078 | -0.006810463 | 2 | 1.812102 | 1 | 60 | 150 | Fe3+_ion
2 | 399.05 | 0.05573802 | -0.007417416 | 2 | 1.812102 | 1 | 60 | 150 | Fe3+_ion
2 | 316.98 | 0.05671587 | -0.008057436 | 2 | 1.812102 | 1 | 60 | 150 | Fe3+_ion
2 | 251.79 | 0.05778248 | -0.00868627 | 2 | 1.812102 | 1 | 60 | 150 | Fe3+_ion
2 | 200 | 0.05893858 | -0.009500462 | 2 | 1.812102 | 1 | 60 | 150 | Fe3+_ion
2 | 158.87 | 0.06017547 | -0.0103259 | 2 | 1.812102 | 1 | 60 | 150 | Fe3+_ion
2 | 126.19 | 0.06161422 | -0.01126097 | 2 | 1.812102 | 1 | 60 | 150 | Fe3+_ion
2 | 100.24 | 0.06322288 | -0.01227465 | 2 | 1.812102 | 1 | 60 | 150 | Fe3+_ion
2 | 79.621 | 0.06502022 | -0.01334763 | 2 | 1.812102 | 1 | 60 | 150 | Fe3+_ion
2 | 63.246 | 0.0669989 | -0.01445276 | 2 | 1.812102 | 1 | 60 | 150 | Fe3+_ion
2 | 50.238 | 0.06930076 | -0.01558604 | 2 | 1.812102 | 1 | 60 | 150 | Fe3+_ion
2 | 39.905 | 0.0718389 | -0.0166942 | 2 | 1.812102 | 1 | 60 | 150 | Fe3+_ion
2 | 31.698 | 0.07451182 | -0.01776512 | 2 | 1.812102 | 1 | 60 | 150 | Fe3+_ion
2 | 25.179 | 0.07762777 | -0.01870452 | 2 | 1.812102 | 1 | 60 | 150 | Fe3+_ion
2 | 20 | 0.08147243 | -0.01937197 | 2 | 1.812102 | 1 | 60 | 150 | Fe3+_ion
2 | 15.887 | 0.0863103 | -0.01958924 | 2 | 1.812102 | 1 | 60 | 150 | Fe3+_ion
2 | 12.619 | 0.08993646 | -0.0199391 | 2 | 1.812102 | 1 | 60 | 150 | Fe3+_ion
2 | 10.024 | 0.09363032 | -0.02039899 | 2 | 1.812102 | 1 | 60 | 150 | Fe3+_ion
2 | 7.9621 | 0.09723446 | -0.02058687 | 2 | 1.812102 | 1 | 60 | 150 | Fe3+_ion
2 | 6.3246 | 0.1009376 | -0.02078271 | 2 | 1.812102 | 1 | 60 | 150 | Fe3+_ion
2 | 5.0238 | 0.1048856 | -0.02095602 | 2 | 1.812102 | 1 | 60 | 150 | Fe3+_ion
2 | 3.9905 | 0.1089536 | -0.02077117 | 2 | 1.812102 | 1 | 60 | 150 | Fe3+_ion
2 | 3.1698 | 0.1124114 | -0.0206241 | 2 | 1.812102 | 1 | 60 | 150 | Fe3+_ion
2 | 2.5179 | 0.1162454 | -0.02048167 | 2 | 1.812102 | 1 | 60 | 150 | Fe3+_ion
2 | 2 | 0.1195542 | -0.02017183 | 2 | 1.812102 | 1 | 60 | 150 | Fe3+_ion
2 | 1.5887 | 0.1230497 | -0.01963539 | 2 | 1.812102 | 1 | 60 | 150 | Fe3+_ion
2 | 1.2619 | 0.1265639 | -0.01911105 | 2 | 1.812102 | 1 | 60 | 150 | Fe3+_ion
2 | 1.0024 | 0.1297781 | -0.01841024 | 2 | 1.812102 | 1 | 60 | 150 | Fe3+_ion
2 | 0.79621 | 0.1329598 | -0.01758558 | 2 | 1.812102 | 1 | 60 | 150 | Fe3+_ion
2 | 0.63246 | 0.1361599 | -0.01622613 | 2 | 1.812102 | 1 | 60 | 150 | Fe3+_ion
2 | 0.50238 | 0.1388454 | -0.01523398 | 2 | 1.812102 | 1 | 60 | 150 | Fe3+_ion
2 | 0.39905 | 0.1412664 | -0.01354936 | 2 | 1.812102 | 1 | 60 | 150 | Fe3+_ion
2 | 0.31623 | 0.1436854 | -0.01217193 | 2 | 1.812102 | 1 | 60 | 150 | Fe3+_ion
2 | 0.25119 | 0.145611 | -0.01053116 | 2 | 1.812102 | 1 | 60 | 150 | Fe3+_ion
2 | 0.2 | 0.1471593 | -0.008590161 | 2 | 1.812102 | 1 | 60 | 150 | Fe3+_ion
2 | 0.15849 | 0.1484145 | -0.006370891 | 2 | 1.812102 | 1 | 60 | 150 | Fe3+_ion
2 | 0.12619 | 0.1491013 | -0.004174586 | 2 | 1.812102 | 1 | 60 | 150 | Fe3+_ion
2 | 0.1 | 0.1493148 | -0.002109945 | 2 | 1.812102 | 1 | 60 | 150 | Fe3+_ion
2 | 0.079621 | 0.1489067 | 9.371141e-05 | 2 | 1.812102 | 1 | 60 | 150 | Fe3+_ion
2 | 0.063246 | 0.1479071 | 0.001884101 | 2 | 1.812102 | 1 | 60 | 150 | Fe3+_ion
2 | 0.050238 | 0.1465693 | 0.003681313 | 2 | 1.812102 | 1 | 60 | 150 | Fe3+_ion
2 | 0.039905 | 0.1443304 | 0.004881739 | 2 | 1.812102 | 1 | 60 | 150 | Fe3+_ion
2 | 0.031698 | 0.1423838 | 0.005952359 | 2 | 1.812102 | 1 | 60 | 150 | Fe3+_ion
2 | 0.025179 | 0.140366 | 0.00660248 | 2 | 1.812102 | 1 | 60 | 150 | Fe3+_ion
2 | 0.02 | 0.1378743 | 0.007060357 | 2 | 1.812102 | 1 | 60 | 150 | Fe3+_ion
2 | 0.015887 | 0.1360851 | 0.007761123 | 2 | 1.812102 | 1 | 60 | 150 | Fe3+_ion
2 | 0.012619 | 0.1338418 | 0.007783955 | 2 | 1.812102 | 1 | 60 | 150 | Fe3+_ion
2 | 0.010024 | 0.1320826 | 0.008078732 | 2 | 1.812102 | 1 | 60 | 150 | Fe3+_ion
4 | 20000 | 0.0409184 | -0.0004619796 | 2 | 1.81629 | 1 | 60 | 150 | Fe3+_ion
4 | 15890 | 0.04166815 | -0.0006998188 | 2 | 1.81629 | 1 | 60 | 150 | Fe3+_ion
4 | 12619 | 0.04262849 | -0.0008808001 | 2 | 1.81629 | 1 | 60 | 150 | Fe3+_ion
4 | 10020 | 0.04389411 | -0.001169413 | 2 | 1.81629 | 1 | 60 | 150 | Fe3+_ion
4 | 7962 | 0.04563852 | -0.001340543 | 2 | 1.81629 | 1 | 60 | 150 | Fe3+_ion
4 | 6324.6 | 0.04735113 | -0.001747474 | 2 | 1.81629 | 1 | 60 | 150 | Fe3+_ion
4 | 5023.8 | 0.04877278 | -0.002369446 | 2 | 1.81629 | 1 | 60 | 150 | Fe3+_ion
4 | 3991 | 0.04954112 | -0.002947515 | 2 | 1.81629 | 1 | 60 | 150 | Fe3+_ion
4 | 3169.8 | 0.05007377 | -0.003397322 | 2 | 1.81629 | 1 | 60 | 150 | Fe3+_ion
4 | 2517.9 | 0.0505855 | -0.003852056 | 2 | 1.81629 | 1 | 60 | 150 | Fe3+_ion
4 | 2000 | 0.05111723 | -0.004260556 | 2 | 1.81629 | 1 | 60 | 150 | Fe3+_ion
4 | 1588.7 | 0.05167511 | -0.004680232 | 2 | 1.81629 | 1 | 60 | 150 | Fe3+_ion
4 | 1261.9 | 0.05229654 | -0.005137656 | 2 | 1.81629 | 1 | 60 | 150 | Fe3+_ion
4 | 1002.4 | 0.05295856 | -0.00565327 | 2 | 1.81629 | 1 | 60 | 150 | Fe3+_ion
4 | 796.21 | 0.05369614 | -0.006177734 | 2 | 1.81629 | 1 | 60 | 150 | Fe3+_ion
4 | 632.46 | 0.05454744 | -0.006752728 | 2 | 1.81629 | 1 | 60 | 150 | Fe3+_ion
4 | 502.38 | 0.0554549 | -0.007343577 | 2 | 1.81629 | 1 | 60 | 150 | Fe3+_ion
4 | 399.05 | 0.05647437 | -0.00796578 | 2 | 1.81629 | 1 | 60 | 150 | Fe3+_ion
4 | 316.98 | 0.05754168 | -0.008612923 | 2 | 1.81629 | 1 | 60 | 150 | Fe3+_ion
4 | 251.79 | 0.0587315 | -0.009286569 | 2 | 1.81629 | 1 | 60 | 150 | Fe3+_ion
4 | 200 | 0.0599709 | -0.01005056 | 2 | 1.81629 | 1 | 60 | 150 | Fe3+_ion
4 | 158.87 | 0.06130215 | -0.01092707 | 2 | 1.81629 | 1 | 60 | 150 | Fe3+_ion
4 | 126.19 | 0.0628218 | -0.01186938 | 2 | 1.81629 | 1 | 60 | 150 | Fe3+_ion
4 | 100.24 | 0.06452706 | -0.01286774 | 2 | 1.81629 | 1 | 60 | 150 | Fe3+_ion
4 | 79.621 | 0.06642969 | -0.01391026 | 2 | 1.81629 | 1 | 60 | 150 | Fe3+_ion
4 | 63.246 | 0.06851332 | -0.01499054 | 2 | 1.81629 | 1 | 60 | 150 | Fe3+_ion
4 | 50.238 | 0.07091655 | -0.01607407 | 2 | 1.81629 | 1 | 60 | 150 | Fe3+_ion
4 | 39.905 | 0.07351018 | -0.01711997 | 2 | 1.81629 | 1 | 60 | 150 | Fe3+_ion
4 | 31.698 | 0.07632294 | -0.01811996 | 2 | 1.81629 | 1 | 60 | 150 | Fe3+_ion
4 | 25.179 | 0.07954746 | -0.01895608 | 2 | 1.81629 | 1 | 60 | 150 | Fe3+_ion
4 | 20 | 0.08340746 | -0.01948535 | 2 | 1.81629 | 1 | 60 | 150 | Fe3+_ion
4 | 15.887 | 0.08810317 | -0.01952726 | 2 | 1.81629 | 1 | 60 | 150 | Fe3+_ion
4 | 12.619 | 0.09169204 | -0.01975362 | 2 | 1.81629 | 1 | 60 | 150 | Fe3+_ion
4 | 10.024 | 0.09537027 | -0.02003558 | 2 | 1.81629 | 1 | 60 | 150 | Fe3+_ion
4 | 7.9621 | 0.09906516 | -0.02036659 | 2 | 1.81629 | 1 | 60 | 150 | Fe3+_ion
4 | 6.3246 | 0.1028503 | -0.02036321 | 2 | 1.81629 | 1 | 60 | 150 | Fe3+_ion
4 | 5.0238 | 0.1065994 | -0.02039165 | 2 | 1.81629 | 1 | 60 | 150 | Fe3+_ion
4 | 3.9905 | 0.1102675 | -0.02030855 | 2 | 1.81629 | 1 | 60 | 150 | Fe3+_ion
4 | 3.1698 | 0.1140643 | -0.02011842 | 2 | 1.81629 | 1 | 60 | 150 | Fe3+_ion
4 | 2.5179 | 0.117817 | -0.02008027 | 2 | 1.81629 | 1 | 60 | 150 | Fe3+_ion
4 | 2 | 0.1212009 | -0.01944954 | 2 | 1.81629 | 1 | 60 | 150 | Fe3+_ion
4 | 1.5887 | 0.1246553 | -0.01904968 | 2 | 1.81629 | 1 | 60 | 150 | Fe3+_ion
4 | 1.2619 | 0.1279599 | -0.01845912 | 2 | 1.81629 | 1 | 60 | 150 | Fe3+_ion
4 | 1.0024 | 0.131378 | -0.01779944 | 2 | 1.81629 | 1 | 60 | 150 | Fe3+_ion
4 | 0.79621 | 0.1343968 | -0.01696463 | 2 | 1.81629 | 1 | 60 | 150 | Fe3+_ion
4 | 0.63246 | 0.1376872 | -0.01542974 | 2 | 1.81629 | 1 | 60 | 150 | Fe3+_ion
4 | 0.50238 | 0.1403801 | -0.01410691 | 2 | 1.81629 | 1 | 60 | 150 | Fe3+_ion
4 | 0.39905 | 0.1432433 | -0.01257725 | 2 | 1.81629 | 1 | 60 | 150 | Fe3+_ion
4 | 0.31623 | 0.1454629 | -0.01093609 | 2 | 1.81629 | 1 | 60 | 150 | Fe3+_ion
4 | 0.25119 | 0.1471417 | -0.008938427 | 2 | 1.81629 | 1 | 60 | 150 | Fe3+_ion
4 | 0.2 | 0.1486701 | -0.006953742 | 2 | 1.81629 | 1 | 60 | 150 | Fe3+_ion
4 | 0.15849 | 0.1495901 | -0.004576554 | 2 | 1.81629 | 1 | 60 | 150 | Fe3+_ion
4 | 0.12619 | 0.150355 | -0.002202777 | 2 | 1.81629 | 1 | 60 | 150 | Fe3+_ion
4 | 0.1 | 0.1508615 | 3.812644e-05 | 2 | 1.81629 | 1 | 60 | 150 | Fe3+_ion
4 | 0.079621 | 0.1509224 | 0.002285831 | 2 | 1.81629 | 1 | 60 | 150 | Fe3+_ion
4 | 0.063246 | 0.1494114 | 0.00440562 | 2 | 1.81629 | 1 | 60 | 150 | Fe3+_ion
4 | 0.050238 | 0.148483 | 0.006003368 | 2 | 1.81629 | 1 | 60 | 150 | Fe3+_ion
4 | 0.039905 | 0.1467043 | 0.007210337 | 2 | 1.81629 | 1 | 60 | 150 | Fe3+_ion
4 | 0.031698 | 0.1449083 | 0.008250425 | 2 | 1.81629 | 1 | 60 | 150 | Fe3+_ion
4 | 0.025179 | 0.1427958 | 0.008838128 | 2 | 1.81629 | 1 | 60 | 150 | Fe3+_ion
4 | 0.02 | 0.1400897 | 0.009349921 | 2 | 1.81629 | 1 | 60 | 150 | Fe3+_ion
4 | 0.015887 | 0.1379354 | 0.009811216 | 2 | 1.81629 | 1 | 60 | 150 | Fe3+_ion
4 | 0.012619 | 0.1360733 | 0.01000518 | 2 | 1.81629 | 1 | 60 | 150 | Fe3+_ion
4 | 0.010024 | 0.1336714 | 0.009773472 | 2 | 1.81629 | 1 | 60 | 150 | Fe3+_ion
6 | 20000 | 0.04097718 | -0.0004977218 | 2 | 1.825315 | 1 | 60 | 150 | Fe3+_ion
6 | 15890 | 0.04175142 | -0.0007045417 | 2 | 1.825315 | 1 | 60 | 150 | Fe3+_ion
6 | 12619 | 0.04276515 | -0.0009273453 | 2 | 1.825315 | 1 | 60 | 150 | Fe3+_ion
6 | 10020 | 0.0440543 | -0.001204249 | 2 | 1.825315 | 1 | 60 | 150 | Fe3+_ion
6 | 7962 | 0.0458392 | -0.001401633 | 2 | 1.825315 | 1 | 60 | 150 | Fe3+_ion
6 | 6324.6 | 0.04756902 | -0.001853535 | 2 | 1.825315 | 1 | 60 | 150 | Fe3+_ion
6 | 5023.8 | 0.04900374 | -0.002555728 | 2 | 1.825315 | 1 | 60 | 150 | Fe3+_ion
6 | 3991 | 0.04976045 | -0.00315085 | 2 | 1.825315 | 1 | 60 | 150 | Fe3+_ion
6 | 3169.8 | 0.05025227 | -0.003610625 | 2 | 1.825315 | 1 | 60 | 150 | Fe3+_ion
6 | 2517.9 | 0.05080042 | -0.004117549 | 2 | 1.825315 | 1 | 60 | 150 | Fe3+_ion
6 | 2000 | 0.05135587 | -0.004581461 | 2 | 1.825315 | 1 | 60 | 150 | Fe3+_ion
6 | 1588.7 | 0.05193996 | -0.004989355 | 2 | 1.825315 | 1 | 60 | 150 | Fe3+_ion
6 | 1261.9 | 0.05258001 | -0.005506561 | 2 | 1.825315 | 1 | 60 | 150 | Fe3+_ion
6 | 1002.4 | 0.05332116 | -0.006035262 | 2 | 1.825315 | 1 | 60 | 150 | Fe3+_ion
6 | 796.21 | 0.05413231 | -0.006604998 | 2 | 1.825315 | 1 | 60 | 150 | Fe3+_ion
6 | 632.46 | 0.0550328 | -0.007184735 | 2 | 1.825315 | 1 | 60 | 150 | Fe3+_ion
6 | 502.38 | 0.05599206 | -0.007809604 | 2 | 1.825315 | 1 | 60 | 150 | Fe3+_ion
6 | 399.05 | 0.05711792 | -0.008450596 | 2 | 1.825315 | 1 | 60 | 150 | Fe3+_ion
6 | 316.98 | 0.05824499 | -0.009103727 | 2 | 1.825315 | 1 | 60 | 150 | Fe3+_ion
6 | 251.79 | 0.05950911 | -0.009784174 | 2 | 1.825315 | 1 | 60 | 150 | Fe3+_ion
6 | 200 | 0.06085582 | -0.01058273 | 2 | 1.825315 | 1 | 60 | 150 | Fe3+_ion
6 | 158.87 | 0.06229502 | -0.01144201 | 2 | 1.825315 | 1 | 60 | 150 | Fe3+_ion
6 | 126.19 | 0.06384948 | -0.0123473 | 2 | 1.825315 | 1 | 60 | 150 | Fe3+_ion
6 | 100.24 | 0.0656207 | -0.01332431 | 2 | 1.825315 | 1 | 60 | 150 | Fe3+_ion
6 | 79.621 | 0.06760823 | -0.01434519 | 2 | 1.825315 | 1 | 60 | 150 | Fe3+_ion
6 | 63.246 | 0.06978735 | -0.01537306 | 2 | 1.825315 | 1 | 60 | 150 | Fe3+_ion
6 | 50.238 | 0.07227249 | -0.01637023 | 2 | 1.825315 | 1 | 60 | 150 | Fe3+_ion
6 | 39.905 | 0.07495155 | -0.01732479 | 2 | 1.825315 | 1 | 60 | 150 | Fe3+_ion
6 | 31.698 | 0.07778201 | -0.01823748 | 2 | 1.825315 | 1 | 60 | 150 | Fe3+_ion
6 | 25.179 | 0.08100704 | -0.01898191 | 2 | 1.825315 | 1 | 60 | 150 | Fe3+_ion
6 | 20 | 0.08485108 | -0.01938402 | 2 | 1.825315 | 1 | 60 | 150 | Fe3+_ion
6 | 15.887 | 0.08952131 | -0.01923644 | 2 | 1.825315 | 1 | 60 | 150 | Fe3+_ion
6 | 12.619 | 0.09300222 | -0.01953736 | 2 | 1.825315 | 1 | 60 | 150 | Fe3+_ion
6 | 10.024 | 0.09673564 | -0.01971917 | 2 | 1.825315 | 1 | 60 | 150 | Fe3+_ion
6 | 7.9621 | 0.1003671 | -0.01993468 | 2 | 1.825315 | 1 | 60 | 150 | Fe3+_ion
6 | 6.3246 | 0.103945 | -0.02008586 | 2 | 1.825315 | 1 | 60 | 150 | Fe3+_ion
6 | 5.0238 | 0.1076787 | -0.019894 | 2 | 1.825315 | 1 | 60 | 150 | Fe3+_ion
6 | 3.9905 | 0.1113576 | -0.01992459 | 2 | 1.825315 | 1 | 60 | 150 | Fe3+_ion
6 | 3.1698 | 0.1148507 | -0.01968237 | 2 | 1.825315 | 1 | 60 | 150 | Fe3+_ion
6 | 2.5179 | 0.1186177 | -0.01946509 | 2 | 1.825315 | 1 | 60 | 150 | Fe3+_ion
6 | 2 | 0.1222696 | -0.01896655 | 2 | 1.825315 | 1 | 60 | 150 | Fe3+_ion
6 | 1.5887 | 0.1255719 | -0.01850253 | 2 | 1.825315 | 1 | 60 | 150 | Fe3+_ion
6 | 1.2619 | 0.1290378 | -0.01800902 | 2 | 1.825315 | 1 | 60 | 150 | Fe3+_ion
6 | 1.0024 | 0.1323399 | -0.01722207 | 2 | 1.825315 | 1 | 60 | 150 | Fe3+_ion
6 | 0.79621 | 0.1354741 | -0.01640503 | 2 | 1.825315 | 1 | 60 | 150 | Fe3+_ion
6 | 0.63246 | 0.1386798 | -0.01478554 | 2 | 1.825315 | 1 | 60 | 150 | Fe3+_ion
6 | 0.50238 | 0.1414953 | -0.01306222 | 2 | 1.825315 | 1 | 60 | 150 | Fe3+_ion
6 | 0.39905 | 0.1440419 | -0.01172568 | 2 | 1.825315 | 1 | 60 | 150 | Fe3+_ion
6 | 0.31623 | 0.1461112 | -0.009832156 | 2 | 1.825315 | 1 | 60 | 150 | Fe3+_ion
6 | 0.25119 | 0.1480603 | -0.007802286 | 2 | 1.825315 | 1 | 60 | 150 | Fe3+_ion
6 | 0.2 | 0.1494585 | -0.005344178 | 2 | 1.825315 | 1 | 60 | 150 | Fe3+_ion
6 | 0.15849 | 0.1503342 | -0.003033475 | 2 | 1.825315 | 1 | 60 | 150 | Fe3+_ion
6 | 0.12619 | 0.1509501 | -0.0005613126 | 2 | 1.825315 | 1 | 60 | 150 | Fe3+_ion
6 | 0.1 | 0.1513143 | 0.001982037 | 2 | 1.825315 | 1 | 60 | 150 | Fe3+_ion
6 | 0.079621 | 0.1512064 | 0.004341023 | 2 | 1.825315 | 1 | 60 | 150 | Fe3+_ion
6 | 0.063246 | 0.150214 | 0.006352144 | 2 | 1.825315 | 1 | 60 | 150 | Fe3+_ion
6 | 0.050238 | 0.149405 | 0.008045614 | 2 | 1.825315 | 1 | 60 | 150 | Fe3+_ion
6 | 0.039905 | 0.1475739 | 0.009117578 | 2 | 1.825315 | 1 | 60 | 150 | Fe3+_ion
6 | 0.031698 | 0.1458878 | 0.01001691 | 2 | 1.825315 | 1 | 60 | 150 | Fe3+_ion
6 | 0.025179 | 0.143347 | 0.01084733 | 2 | 1.825315 | 1 | 60 | 150 | Fe3+_ion
6 | 0.02 | 0.1411046 | 0.01122208 | 2 | 1.825315 | 1 | 60 | 150 | Fe3+_ion
6 | 0.015887 | 0.1389873 | 0.01144365 | 2 | 1.825315 | 1 | 60 | 150 | Fe3+_ion
6 | 0.012619 | 0.13669 | 0.01149902 | 2 | 1.825315 | 1 | 60 | 150 | Fe3+_ion
6 | 0.010024 | 0.134782 | 0.01167526 | 2 | 1.825315 | 1 | 60 | 150 | Fe3+_ion