## Sheet1
Time(h) | Freq | Zreal | Zimag | ppm | mean_voltage | current | temperature | flow | Label
0 | 20015.62 | 0.0342555 | 0.0036704 | 0 | 1.66632605 | 1 | 60 | 150 | no_ion
0 | 15890.62 | 0.0342328 | 0.0028753 | 0 | 1.66632605 | 1 | 60 | 150 | no_ion
0 | 12609.38 | 0.0342235 | 0.0021966 | 0 | 1.66632605 | 1 | 60 | 150 | no_ion
0 | 10078.13 | 0.0342199 | 0.0017035 | 0 | 1.66632605 | 1 | 60 | 150 | no_ion
0 | 8015.625 | 0.0342298 | 0.0012596 | 0 | 1.66632605 | 1 | 60 | 150 | no_ion
0 | 6328.125 | 0.0342486 | 0.000881 | 0 | 1.66632605 | 1 | 60 | 150 | no_ion
0 | 5015.625 | 0.0342731 | 0.0005635 | 0 | 1.66632605 | 1 | 60 | 150 | no_ion
0 | 3984.375 | 0.0343392 | 0.0002874 | 0 | 1.66632605 | 1 | 60 | 150 | no_ion
0 | 3170.956 | 0.0343927 | 6.231281e-05 | 0 | 1.66632605 | 1 | 60 | 150 | no_ion
0 | 2527.573 | 0.0344613 | -0.0001423 | 0 | 1.66632605 | 1 | 60 | 150 | no_ion
0 | 1976.103 | 0.0345538 | -0.0003371 | 0 | 1.66632605 | 1 | 60 | 150 | no_ion
0 | 1577.524 | 0.034658 | -0.0005006 | 0 | 1.66632605 | 1 | 60 | 150 | no_ion
0 | 1265.625 | 0.034768 | -0.0006437 | 0 | 1.66632605 | 1 | 60 | 150 | no_ion
0 | 998.264 | 0.0348988 | -0.0007967 | 0 | 1.66632605 | 1 | 60 | 150 | no_ion
0 | 796.875 | 0.0350191 | -0.0009367 | 0 | 1.66632605 | 1 | 60 | 150 | no_ion
0 | 627.7902 | 0.0351665 | -0.00109 | 0 | 1.66632605 | 1 | 60 | 150 | no_ion
0 | 505.5147 | 0.0353079 | -0.0012308 | 0 | 1.66632605 | 1 | 60 | 150 | no_ion
0 | 397.9953 | 0.0354895 | -0.0014036 | 0 | 1.66632605 | 1 | 60 | 150 | no_ion
0 | 315.5048 | 0.0356827 | -0.0015921 | 0 | 1.66632605 | 1 | 60 | 150 | no_ion
0 | 252.4038 | 0.0359037 | -0.0017914 | 0 | 1.66632605 | 1 | 60 | 150 | no_ion
0 | 198.6229 | 0.0361842 | -0.0020211 | 0 | 1.66632605 | 1 | 60 | 150 | no_ion
0 | 158.3615 | 0.0365098 | -0.0022444 | 0 | 1.66632605 | 1 | 60 | 150 | no_ion
0 | 125.558 | 0.0368898 | -0.002458 | 0 | 1.66632605 | 1 | 60 | 150 | no_ion
0 | 100.4464 | 0.0373256 | -0.0026398 | 0 | 1.66632605 | 1 | 60 | 150 | no_ion
0 | 79.00281 | 0.0378567 | -0.0027937 | 0 | 1.66632605 | 1 | 60 | 150 | no_ion
0 | 63.3446 | 0.038384 | -0.0028766 | 0 | 1.66632605 | 1 | 60 | 150 | no_ion
0 | 50.22321 | 0.0389297 | -0.0029053 | 0 | 1.66632605 | 1 | 60 | 150 | no_ion
0 | 38.42213 | 0.0395854 | -0.0028083 | 0 | 1.66632605 | 1 | 60 | 150 | no_ion
0 | 31.25 | 0.0400519 | -0.0026789 | 0 | 1.66632605 | 1 | 60 | 150 | no_ion
0 | 24.93351 | 0.0405286 | -0.0024807 | 0 | 1.66632605 | 1 | 60 | 150 | no_ion
0 | 19.86229 | 0.0409321 | -0.002257 | 0 | 1.66632605 | 1 | 60 | 150 | no_ion
0 | 15.625 | 0.0412836 | -0.0019956 | 0 | 1.66632605 | 1 | 60 | 150 | no_ion
0 | 12.40079 | 0.0415279 | -0.0017597 | 0 | 1.66632605 | 1 | 60 | 150 | no_ion
0 | 9.93114 | 0.0417604 | -0.0015627 | 0 | 1.66632605 | 1 | 60 | 150 | no_ion
0 | 7.944915 | 0.0419137 | -0.0013885 | 0 | 1.66632605 | 1 | 60 | 150 | no_ion
0 | 6.317385 | 0.0420327 | -0.0012415 | 0 | 1.66632605 | 1 | 60 | 150 | no_ion
0 | 5.008013 | 0.0421642 | -0.0011217 | 0 | 1.66632605 | 1 | 60 | 150 | no_ion
0 | 3.945707 | 0.0422445 | -0.0010356 | 0 | 1.66632605 | 1 | 60 | 150 | no_ion
0 | 3.158693 | 0.0423796 | -0.0009574 | 0 | 1.66632605 | 1 | 60 | 150 | no_ion
0 | 2.504006 | 0.0424866 | -0.0008974 | 0 | 1.66632605 | 1 | 60 | 150 | no_ion
0 | 1.998082 | 0.0425645 | -0.0008547 | 0 | 1.66632605 | 1 | 60 | 150 | no_ion
0 | 1.584686 | 0.0426287 | -0.0008327 | 0 | 1.66632605 | 1 | 60 | 150 | no_ion
0 | 1.266892 | 0.0427745 | -0.0008156 | 0 | 1.66632605 | 1 | 60 | 150 | no_ion
0 | 0.999041 | 0.04283 | -0.000807 | 0 | 1.66632605 | 1 | 60 | 150 | no_ion
0 | 0.7923428 | 0.0429735 | -0.0008376 | 0 | 1.66632605 | 1 | 60 | 150 | no_ion
0 | 0.6334459 | 0.0430237 | -0.0008225 | 0 | 1.66632605 | 1 | 60 | 150 | no_ion
0 | 0.5040323 | 0.043246 | -0.0008899 | 0 | 1.66632605 | 1 | 60 | 150 | no_ion
0 | 0.400641 | 0.0433391 | -0.0008372 | 0 | 1.66632605 | 1 | 60 | 150 | no_ion
0 | 0.316723 | 0.0434979 | -0.0008714 | 0 | 1.66632605 | 1 | 60 | 150 | no_ion
0 | 0.2520161 | 0.0436525 | -0.0008417 | 0 | 1.66632605 | 1 | 60 | 150 | no_ion
0 | 0.2003205 | 0.0437128 | -0.0008468 | 0 | 1.66632605 | 1 | 60 | 150 | no_ion
0 | 0.1588983 | 0.0439505 | -0.0008165 | 0 | 1.66632605 | 1 | 60 | 150 | no_ion
0 | 0.1260081 | 0.0440984 | -0.0007218 | 0 | 1.66632605 | 1 | 60 | 150 | no_ion
0 | 0.1001603 | 0.044041 | -0.0006318 | 0 | 1.66632605 | 1 | 60 | 150 | no_ion
0 | 0.0794492 | 0.0442338 | -0.0006083 | 0 | 1.66632605 | 1 | 60 | 150 | no_ion
0 | 0.0631739 | 0.0444146 | -0.000488 | 0 | 1.66632605 | 1 | 60 | 150 | no_ion
0 | 0.0501337 | 0.0444098 | -0.0004497 | 0 | 1.66632605 | 1 | 60 | 150 | no_ion
0 | 0.0398258 | 0.0444632 | -0.0003833 | 0 | 1.66632605 | 1 | 60 | 150 | no_ion
0 | 0.0316296 | 0.0445622 | -0.0003772 | 0 | 1.66632605 | 1 | 60 | 150 | no_ion
0 | 0.0251206 | 0.0446296 | -0.0002609 | 0 | 1.66632605 | 1 | 60 | 150 | no_ion
0 | 0.0199553 | 0.0445947 | -0.0002396 | 0 | 1.66632605 | 1 | 60 | 150 | no_ion
0 | 0.0158522 | 0.044572 | -0.0001993 | 0 | 1.66632605 | 1 | 60 | 150 | no_ion
0 | 0.0125907 | 0.0445273 | -0.0002049 | 0 | 1.66632605 | 1 | 60 | 150 | no_ion
0 | 0.0100011 | 0.0446108 | -0.0002089 | 0 | 1.66632605 | 1 | 60 | 150 | no_ion
2 | 20015.62 | 0.0338276 | 0.0036709 | 0 | 1.665096 | 1 | 60 | 150 | no_ion
2 | 15890.62 | 0.0337978 | 0.0028773 | 0 | 1.665096 | 1 | 60 | 150 | no_ion
2 | 12609.38 | 0.033778 | 0.0022203 | 0 | 1.665096 | 1 | 60 | 150 | no_ion
2 | 10078.13 | 0.0337826 | 0.0017082 | 0 | 1.665096 | 1 | 60 | 150 | no_ion
2 | 8015.625 | 0.0337829 | 0.0012683 | 0 | 1.665096 | 1 | 60 | 150 | no_ion
2 | 6328.125 | 0.0338018 | 0.000892 | 0 | 1.665096 | 1 | 60 | 150 | no_ion
2 | 5015.625 | 0.0338261 | 0.0005731 | 0 | 1.665096 | 1 | 60 | 150 | no_ion
2 | 3984.375 | 0.0338827 | 0.000305 | 0 | 1.665096 | 1 | 60 | 150 | no_ion
2 | 3170.956 | 0.033949 | 7.51418e-05 | 0 | 1.665096 | 1 | 60 | 150 | no_ion
2 | 2527.573 | 0.0340125 | -0.000127 | 0 | 1.665096 | 1 | 60 | 150 | no_ion
2 | 1976.103 | 0.0341 | -0.0003232 | 0 | 1.665096 | 1 | 60 | 150 | no_ion
2 | 1577.524 | 0.0342105 | -0.0004936 | 0 | 1.665096 | 1 | 60 | 150 | no_ion
2 | 1265.625 | 0.034313 | -0.0006323 | 0 | 1.665096 | 1 | 60 | 150 | no_ion
2 | 998.264 | 0.034437 | -0.0007775 | 0 | 1.665096 | 1 | 60 | 150 | no_ion
2 | 796.875 | 0.0345586 | -0.0009162 | 0 | 1.665096 | 1 | 60 | 150 | no_ion
2 | 627.7902 | 0.0346911 | -0.0010691 | 0 | 1.665096 | 1 | 60 | 150 | no_ion
2 | 505.5147 | 0.0348428 | -0.0012095 | 0 | 1.665096 | 1 | 60 | 150 | no_ion
2 | 397.9953 | 0.0349997 | -0.0013831 | 0 | 1.665096 | 1 | 60 | 150 | no_ion
2 | 315.5048 | 0.0352035 | -0.0015696 | 0 | 1.665096 | 1 | 60 | 150 | no_ion
2 | 252.4038 | 0.0354324 | -0.001767 | 0 | 1.665096 | 1 | 60 | 150 | no_ion
2 | 198.6229 | 0.0357143 | -0.0019959 | 0 | 1.665096 | 1 | 60 | 150 | no_ion
2 | 158.3615 | 0.036033 | -0.0022132 | 0 | 1.665096 | 1 | 60 | 150 | no_ion
2 | 125.558 | 0.0364197 | -0.0024264 | 0 | 1.665096 | 1 | 60 | 150 | no_ion
2 | 100.4464 | 0.0368486 | -0.0026141 | 0 | 1.665096 | 1 | 60 | 150 | no_ion
2 | 79.00281 | 0.0373555 | -0.0027605 | 0 | 1.665096 | 1 | 60 | 150 | no_ion
2 | 63.3446 | 0.0378693 | -0.0028501 | 0 | 1.665096 | 1 | 60 | 150 | no_ion
2 | 50.22321 | 0.0384317 | -0.0028845 | 0 | 1.665096 | 1 | 60 | 150 | no_ion
2 | 38.42213 | 0.0390735 | -0.0027999 | 0 | 1.665096 | 1 | 60 | 150 | no_ion
2 | 31.25 | 0.0395524 | -0.0026787 | 0 | 1.665096 | 1 | 60 | 150 | no_ion
2 | 24.93351 | 0.0400229 | -0.0024743 | 0 | 1.665096 | 1 | 60 | 150 | no_ion
2 | 19.86229 | 0.0404308 | -0.0022604 | 0 | 1.665096 | 1 | 60 | 150 | no_ion
2 | 15.625 | 0.0407759 | -0.0019955 | 0 | 1.665096 | 1 | 60 | 150 | no_ion
2 | 12.40079 | 0.0410296 | -0.0017578 | 0 | 1.665096 | 1 | 60 | 150 | no_ion
2 | 9.93114 | 0.0412256 | -0.00155 | 0 | 1.665096 | 1 | 60 | 150 | no_ion
2 | 7.944915 | 0.0414079 | -0.0013639 | 0 | 1.665096 | 1 | 60 | 150 | no_ion
2 | 6.317385 | 0.0415205 | -0.0012052 | 0 | 1.665096 | 1 | 60 | 150 | no_ion
2 | 5.008013 | 0.041673 | -0.0010793 | 0 | 1.665096 | 1 | 60 | 150 | no_ion
2 | 3.945707 | 0.0417645 | -0.0009698 | 0 | 1.665096 | 1 | 60 | 150 | no_ion
2 | 3.158693 | 0.0418198 | -0.0008919 | 0 | 1.665096 | 1 | 60 | 150 | no_ion
2 | 2.504006 | 0.0419452 | -0.0008374 | 0 | 1.665096 | 1 | 60 | 150 | no_ion
2 | 1.998082 | 0.0420387 | -0.000761 | 0 | 1.665096 | 1 | 60 | 150 | no_ion
2 | 1.584686 | 0.0421325 | -0.0007473 | 0 | 1.665096 | 1 | 60 | 150 | no_ion
2 | 1.266892 | 0.0421641 | -0.0007406 | 0 | 1.665096 | 1 | 60 | 150 | no_ion
2 | 0.999041 | 0.0422007 | -0.0007092 | 0 | 1.665096 | 1 | 60 | 150 | no_ion
2 | 0.7923428 | 0.0423334 | -0.0007573 | 0 | 1.665096 | 1 | 60 | 150 | no_ion
2 | 0.6334459 | 0.0424639 | -0.0007613 | 0 | 1.665096 | 1 | 60 | 150 | no_ion
2 | 0.5040323 | 0.0425993 | -0.0007798 | 0 | 1.665096 | 1 | 60 | 150 | no_ion
2 | 0.400641 | 0.0426437 | -0.0007433 | 0 | 1.665096 | 1 | 60 | 150 | no_ion
2 | 0.316723 | 0.0427859 | -0.0007589 | 0 | 1.665096 | 1 | 60 | 150 | no_ion
2 | 0.2520161 | 0.0429448 | -0.0007166 | 0 | 1.665096 | 1 | 60 | 150 | no_ion
2 | 0.2003205 | 0.0430865 | -0.0007016 | 0 | 1.665096 | 1 | 60 | 150 | no_ion
2 | 0.1588983 | 0.0432315 | -0.000764 | 0 | 1.665096 | 1 | 60 | 150 | no_ion
2 | 0.1260081 | 0.0432668 | -0.0006687 | 0 | 1.665096 | 1 | 60 | 150 | no_ion
2 | 0.1001603 | 0.0434395 | -0.000603 | 0 | 1.665096 | 1 | 60 | 150 | no_ion
2 | 0.0794492 | 0.0435781 | -0.0005928 | 0 | 1.665096 | 1 | 60 | 150 | no_ion
2 | 0.0631739 | 0.0435958 | -0.0004745 | 0 | 1.665096 | 1 | 60 | 150 | no_ion
2 | 0.0501337 | 0.0436785 | -0.0004328 | 0 | 1.665096 | 1 | 60 | 150 | no_ion
2 | 0.0398258 | 0.0437653 | -0.0003718 | 0 | 1.665096 | 1 | 60 | 150 | no_ion
2 | 0.0316296 | 0.0437502 | -0.0003228 | 0 | 1.665096 | 1 | 60 | 150 | no_ion
2 | 0.0251206 | 0.0438514 | -0.0002745 | 0 | 1.665096 | 1 | 60 | 150 | no_ion
2 | 0.0199553 | 0.0437789 | -0.0002483 | 0 | 1.665096 | 1 | 60 | 150 | no_ion
2 | 0.0158522 | 0.0438623 | -0.0002518 | 0 | 1.665096 | 1 | 60 | 150 | no_ion
2 | 0.0125907 | 0.0438927 | -0.0002489 | 0 | 1.665096 | 1 | 60 | 150 | no_ion
2 | 0.0100011 | 0.0439049 | -0.0001114 | 0 | 1.665096 | 1 | 60 | 150 | no_ion
4 | 20015.62 | 0.0337281 | 0.0036681 | 0 | 1.665657 | 1 | 60 | 150 | no_ion
4 | 15890.62 | 0.0337032 | 0.0028806 | 0 | 1.665657 | 1 | 60 | 150 | no_ion
4 | 12609.38 | 0.0336985 | 0.0022393 | 0 | 1.665657 | 1 | 60 | 150 | no_ion
4 | 10078.13 | 0.0336934 | 0.0017125 | 0 | 1.665657 | 1 | 60 | 150 | no_ion
4 | 8015.625 | 0.0337054 | 0.0012706 | 0 | 1.665657 | 1 | 60 | 150 | no_ion
4 | 6328.125 | 0.0337138 | 0.0008896 | 0 | 1.665657 | 1 | 60 | 150 | no_ion
4 | 5015.625 | 0.0337489 | 0.0005757 | 0 | 1.665657 | 1 | 60 | 150 | no_ion
4 | 3984.375 | 0.0338049 | 0.00031 | 0 | 1.665657 | 1 | 60 | 150 | no_ion
4 | 3170.956 | 0.0338719 | 7.575782e-05 | 0 | 1.665657 | 1 | 60 | 150 | no_ion
4 | 2527.573 | 0.0339371 | -0.0001268 | 0 | 1.665657 | 1 | 60 | 150 | no_ion
4 | 1976.103 | 0.0340319 | -0.0003199 | 0 | 1.665657 | 1 | 60 | 150 | no_ion
4 | 1577.524 | 0.0341164 | -0.0004841 | 0 | 1.665657 | 1 | 60 | 150 | no_ion
4 | 1265.625 | 0.0342222 | -0.000634 | 0 | 1.665657 | 1 | 60 | 150 | no_ion
4 | 998.264 | 0.0343494 | -0.0007689 | 0 | 1.665657 | 1 | 60 | 150 | no_ion
4 | 796.875 | 0.0344612 | -0.0009196 | 0 | 1.665657 | 1 | 60 | 150 | no_ion
4 | 627.7902 | 0.0346222 | -0.0010651 | 0 | 1.665657 | 1 | 60 | 150 | no_ion
4 | 505.5147 | 0.0347526 | -0.0012122 | 0 | 1.665657 | 1 | 60 | 150 | no_ion
4 | 397.9953 | 0.0349368 | -0.0013855 | 0 | 1.665657 | 1 | 60 | 150 | no_ion
4 | 315.5048 | 0.0351198 | -0.0015732 | 0 | 1.665657 | 1 | 60 | 150 | no_ion
4 | 252.4038 | 0.0353385 | -0.0017732 | 0 | 1.665657 | 1 | 60 | 150 | no_ion
4 | 198.6229 | 0.0356192 | -0.002002 | 0 | 1.665657 | 1 | 60 | 150 | no_ion
4 | 158.3615 | 0.0359318 | -0.0022222 | 0 | 1.665657 | 1 | 60 | 150 | no_ion
4 | 125.558 | 0.0363251 | -0.0024403 | 0 | 1.665657 | 1 | 60 | 150 | no_ion
4 | 100.4464 | 0.0367401 | -0.0026253 | 0 | 1.665657 | 1 | 60 | 150 | no_ion
4 | 79.00281 | 0.0372537 | -0.0027903 | 0 | 1.665657 | 1 | 60 | 150 | no_ion
4 | 63.3446 | 0.0377721 | -0.0028885 | 0 | 1.665657 | 1 | 60 | 150 | no_ion
4 | 50.22321 | 0.0383435 | -0.0029075 | 0 | 1.665657 | 1 | 60 | 150 | no_ion
4 | 38.42213 | 0.039001 | -0.0028551 | 0 | 1.665657 | 1 | 60 | 150 | no_ion
4 | 31.25 | 0.0394932 | -0.0027338 | 0 | 1.665657 | 1 | 60 | 150 | no_ion
4 | 24.93351 | 0.0399592 | -0.0025458 | 0 | 1.665657 | 1 | 60 | 150 | no_ion
4 | 19.86229 | 0.0403853 | -0.0023203 | 0 | 1.665657 | 1 | 60 | 150 | no_ion
4 | 15.625 | 0.040753 | -0.0020533 | 0 | 1.665657 | 1 | 60 | 150 | no_ion
4 | 12.40079 | 0.0410168 | -0.0018242 | 0 | 1.665657 | 1 | 60 | 150 | no_ion
4 | 9.93114 | 0.0412554 | -0.001611 | 0 | 1.665657 | 1 | 60 | 150 | no_ion
4 | 7.944915 | 0.0414332 | -0.0014215 | 0 | 1.665657 | 1 | 60 | 150 | no_ion
4 | 6.317385 | 0.041565 | -0.0012627 | 0 | 1.665657 | 1 | 60 | 150 | no_ion
4 | 5.008013 | 0.041678 | -0.0011283 | 0 | 1.665657 | 1 | 60 | 150 | no_ion
4 | 3.945707 | 0.0417692 | -0.0010289 | 0 | 1.665657 | 1 | 60 | 150 | no_ion
4 | 3.158693 | 0.0418934 | -0.0009442 | 0 | 1.665657 | 1 | 60 | 150 | no_ion
4 | 2.504006 | 0.0419743 | -0.0008973 | 0 | 1.665657 | 1 | 60 | 150 | no_ion
4 | 1.998082 | 0.0420782 | -0.0008215 | 0 | 1.665657 | 1 | 60 | 150 | no_ion
4 | 1.584686 | 0.0421303 | -0.000815 | 0 | 1.665657 | 1 | 60 | 150 | no_ion
4 | 1.266892 | 0.0422433 | -0.0007838 | 0 | 1.665657 | 1 | 60 | 150 | no_ion
4 | 0.999041 | 0.0423071 | -0.0007868 | 0 | 1.665657 | 1 | 60 | 150 | no_ion
4 | 0.7923428 | 0.0423796 | -0.0007904 | 0 | 1.665657 | 1 | 60 | 150 | no_ion
4 | 0.6334459 | 0.042543 | -0.0007949 | 0 | 1.665657 | 1 | 60 | 150 | no_ion
4 | 0.5040323 | 0.0426407 | -0.0007896 | 0 | 1.665657 | 1 | 60 | 150 | no_ion
4 | 0.400641 | 0.0427608 | -0.0008243 | 0 | 1.665657 | 1 | 60 | 150 | no_ion
4 | 0.316723 | 0.0428889 | -0.0008401 | 0 | 1.665657 | 1 | 60 | 150 | no_ion
4 | 0.2520161 | 0.0430517 | -0.0008283 | 0 | 1.665657 | 1 | 60 | 150 | no_ion
4 | 0.2003205 | 0.0431689 | -0.0007528 | 0 | 1.665657 | 1 | 60 | 150 | no_ion
4 | 0.1588983 | 0.0432515 | -0.0007446 | 0 | 1.665657 | 1 | 60 | 150 | no_ion
4 | 0.1260081 | 0.0434302 | -0.000686 | 0 | 1.665657 | 1 | 60 | 150 | no_ion
4 | 0.1001603 | 0.0435348 | -0.0006892 | 0 | 1.665657 | 1 | 60 | 150 | no_ion
4 | 0.0794492 | 0.0435759 | -0.0006525 | 0 | 1.665657 | 1 | 60 | 150 | no_ion
4 | 0.0631739 | 0.0437387 | -0.0005166 | 0 | 1.665657 | 1 | 60 | 150 | no_ion
4 | 0.0501337 | 0.0437902 | -0.0004083 | 0 | 1.665657 | 1 | 60 | 150 | no_ion
4 | 0.0398258 | 0.0438091 | -0.0003579 | 0 | 1.665657 | 1 | 60 | 150 | no_ion
4 | 0.0316296 | 0.0438884 | -0.0003541 | 0 | 1.665657 | 1 | 60 | 150 | no_ion
4 | 0.0251206 | 0.0439283 | -0.0002528 | 0 | 1.665657 | 1 | 60 | 150 | no_ion
4 | 0.0199553 | 0.0439475 | -0.0002305 | 0 | 1.665657 | 1 | 60 | 150 | no_ion
4 | 0.0158522 | 0.0438644 | -0.0001997 | 0 | 1.665657 | 1 | 60 | 150 | no_ion
4 | 0.0125907 | 0.0439527 | -0.0001695 | 0 | 1.665657 | 1 | 60 | 150 | no_ion
4 | 0.0100011 | 0.044088 | -0.0001537 | 0 | 1.665657 | 1 | 60 | 150 | no_ion
6 | 20015.62 | 0.0335989 | 0.0036782 | 0 | 1.666807 | 1 | 60 | 150 | no_ion
6 | 15890.62 | 0.0335617 | 0.0028877 | 0 | 1.666807 | 1 | 60 | 150 | no_ion
6 | 12609.38 | 0.0335684 | 0.0022323 | 0 | 1.666807 | 1 | 60 | 150 | no_ion
6 | 10078.13 | 0.0335577 | 0.001721 | 0 | 1.666807 | 1 | 60 | 150 | no_ion
6 | 8015.625 | 0.0335581 | 0.0012695 | 0 | 1.666807 | 1 | 60 | 150 | no_ion
6 | 6328.125 | 0.0335736 | 0.0008976 | 0 | 1.666807 | 1 | 60 | 150 | no_ion
6 | 5015.625 | 0.0336128 | 0.0005746 | 0 | 1.666807 | 1 | 60 | 150 | no_ion
6 | 3984.375 | 0.0336565 | 0.000313 | 0 | 1.666807 | 1 | 60 | 150 | no_ion
6 | 3170.956 | 0.033716 | 8.213899e-05 | 0 | 1.666807 | 1 | 60 | 150 | no_ion
6 | 2527.573 | 0.0337752 | -0.0001257 | 0 | 1.666807 | 1 | 60 | 150 | no_ion
6 | 1976.103 | 0.0338683 | -0.0003178 | 0 | 1.666807 | 1 | 60 | 150 | no_ion
6 | 1577.524 | 0.0339844 | -0.000487 | 0 | 1.666807 | 1 | 60 | 150 | no_ion
6 | 1265.625 | 0.0340793 | -0.0006303 | 0 | 1.666807 | 1 | 60 | 150 | no_ion
6 | 998.264 | 0.0342122 | -0.0007787 | 0 | 1.666807 | 1 | 60 | 150 | no_ion
6 | 796.875 | 0.0343183 | -0.0009215 | 0 | 1.666807 | 1 | 60 | 150 | no_ion
6 | 627.7902 | 0.0344711 | -0.0010643 | 0 | 1.666807 | 1 | 60 | 150 | no_ion
6 | 505.5147 | 0.0346178 | -0.0012131 | 0 | 1.666807 | 1 | 60 | 150 | no_ion
6 | 397.9953 | 0.0347747 | -0.0013858 | 0 | 1.666807 | 1 | 60 | 150 | no_ion
6 | 315.5048 | 0.0349689 | -0.0015726 | 0 | 1.666807 | 1 | 60 | 150 | no_ion
6 | 252.4038 | 0.0352008 | -0.001778 | 0 | 1.666807 | 1 | 60 | 150 | no_ion
6 | 198.6229 | 0.0354702 | -0.0020059 | 0 | 1.666807 | 1 | 60 | 150 | no_ion
6 | 158.3615 | 0.0357978 | -0.0022272 | 0 | 1.666807 | 1 | 60 | 150 | no_ion
6 | 125.558 | 0.0361861 | -0.0024478 | 0 | 1.666807 | 1 | 60 | 150 | no_ion
6 | 100.4464 | 0.0366091 | -0.0026344 | 0 | 1.666807 | 1 | 60 | 150 | no_ion
6 | 79.00281 | 0.0371246 | -0.0028039 | 0 | 1.666807 | 1 | 60 | 150 | no_ion
6 | 63.3446 | 0.0376375 | -0.0029058 | 0 | 1.666807 | 1 | 60 | 150 | no_ion
6 | 50.22321 | 0.0382217 | -0.0029374 | 0 | 1.666807 | 1 | 60 | 150 | no_ion
6 | 38.42213 | 0.0388725 | -0.0028902 | 0 | 1.666807 | 1 | 60 | 150 | no_ion
6 | 31.25 | 0.0393608 | -0.0027769 | 0 | 1.666807 | 1 | 60 | 150 | no_ion
6 | 24.93351 | 0.0398481 | -0.0025886 | 0 | 1.666807 | 1 | 60 | 150 | no_ion
6 | 19.86229 | 0.0402731 | -0.0023661 | 0 | 1.666807 | 1 | 60 | 150 | no_ion
6 | 15.625 | 0.0406293 | -0.0021097 | 0 | 1.666807 | 1 | 60 | 150 | no_ion
6 | 12.40079 | 0.0409265 | -0.001864 | 0 | 1.666807 | 1 | 60 | 150 | no_ion
6 | 9.93114 | 0.0411557 | -0.0016523 | 0 | 1.666807 | 1 | 60 | 150 | no_ion
6 | 7.944915 | 0.0413248 | -0.0014575 | 0 | 1.666807 | 1 | 60 | 150 | no_ion
6 | 6.317385 | 0.0414798 | -0.0012983 | 0 | 1.666807 | 1 | 60 | 150 | no_ion
6 | 5.008013 | 0.0416198 | -0.0011492 | 0 | 1.666807 | 1 | 60 | 150 | no_ion
6 | 3.945707 | 0.0417327 | -0.0010298 | 0 | 1.666807 | 1 | 60 | 150 | no_ion
6 | 3.158693 | 0.0418179 | -0.0009623 | 0 | 1.666807 | 1 | 60 | 150 | no_ion
6 | 2.504006 | 0.0419435 | -0.0009064 | 0 | 1.666807 | 1 | 60 | 150 | no_ion
6 | 1.998082 | 0.0420477 | -0.0008495 | 0 | 1.666807 | 1 | 60 | 150 | no_ion
6 | 1.584686 | 0.0420998 | -0.000836 | 0 | 1.666807 | 1 | 60 | 150 | no_ion
6 | 1.266892 | 0.0421893 | -0.0008067 | 0 | 1.666807 | 1 | 60 | 150 | no_ion
6 | 0.999041 | 0.0422643 | -0.0007775 | 0 | 1.666807 | 1 | 60 | 150 | no_ion
6 | 0.7923428 | 0.0424396 | -0.0008126 | 0 | 1.666807 | 1 | 60 | 150 | no_ion
6 | 0.6334459 | 0.0425108 | -0.0008009 | 0 | 1.666807 | 1 | 60 | 150 | no_ion
6 | 0.5040323 | 0.0426214 | -0.0008738 | 0 | 1.666807 | 1 | 60 | 150 | no_ion
6 | 0.400641 | 0.0427459 | -0.0008561 | 0 | 1.666807 | 1 | 60 | 150 | no_ion
6 | 0.316723 | 0.0428825 | -0.0008806 | 0 | 1.666807 | 1 | 60 | 150 | no_ion
6 | 0.2520161 | 0.043045 | -0.0007957 | 0 | 1.666807 | 1 | 60 | 150 | no_ion
6 | 0.2003205 | 0.0431686 | -0.0007799 | 0 | 1.666807 | 1 | 60 | 150 | no_ion
6 | 0.1588983 | 0.043305 | -0.0008303 | 0 | 1.666807 | 1 | 60 | 150 | no_ion
6 | 0.1260081 | 0.0434438 | -0.000701 | 0 | 1.666807 | 1 | 60 | 150 | no_ion
6 | 0.1001603 | 0.0436037 | -0.0007059 | 0 | 1.666807 | 1 | 60 | 150 | no_ion
6 | 0.0794492 | 0.0436312 | -0.0006207 | 0 | 1.666807 | 1 | 60 | 150 | no_ion
6 | 0.0631739 | 0.0437751 | -0.00051 | 0 | 1.666807 | 1 | 60 | 150 | no_ion
6 | 0.0501337 | 0.0438391 | -0.0004287 | 0 | 1.666807 | 1 | 60 | 150 | no_ion
6 | 0.0398258 | 0.0439225 | -0.0004142 | 0 | 1.666807 | 1 | 60 | 150 | no_ion
6 | 0.0316296 | 0.043971 | -0.000344 | 0 | 1.666807 | 1 | 60 | 150 | no_ion
6 | 0.0251206 | 0.0439548 | -0.0002714 | 0 | 1.666807 | 1 | 60 | 150 | no_ion
6 | 0.0199553 | 0.0439551 | -0.0002031 | 0 | 1.666807 | 1 | 60 | 150 | no_ion
6 | 0.0158522 | 0.0440002 | -0.0001885 | 0 | 1.666807 | 1 | 60 | 150 | no_ion
6 | 0.0125907 | 0.0441111 | -0.0002163 | 0 | 1.666807 | 1 | 60 | 150 | no_ion
6 | 0.0100011 | 0.0440794 | -0.000213 | 0 | 1.666807 | 1 | 60 | 150 | no_ion