## Sheet1
Time(h) | Freq | Zreal | Zimag | ppm | mean_voltage | current | temperature | flow | Label
0 | 20015.62 | 0.0411648 | 0.000931 | 2 | 1.943283 | 1 | 60 | 150 | Ni2+_ion
0 | 15890.62 | 0.0409887 | 0.0001812 | 2 | 1.943283 | 1 | 60 | 150 | Ni2+_ion
0 | 12609.38 | 0.0408205 | -0.0005254 | 2 | 1.943283 | 1 | 60 | 150 | Ni2+_ion
0 | 10078.13 | 0.0408776 | -0.0013106 | 2 | 1.943283 | 1 | 60 | 150 | Ni2+_ion
0 | 8015.625 | 0.0411111 | -0.0021369 | 2 | 1.943283 | 1 | 60 | 150 | Ni2+_ion
0 | 6328.125 | 0.0414636 | -0.0029553 | 2 | 1.943283 | 1 | 60 | 150 | Ni2+_ion
0 | 5015.625 | 0.0419218 | -0.0038 | 2 | 1.943283 | 1 | 60 | 150 | Ni2+_ion
0 | 3984.375 | 0.0424952 | -0.0046237 | 2 | 1.943283 | 1 | 60 | 150 | Ni2+_ion
0 | 3170.956 | 0.0431734 | -0.0054719 | 2 | 1.943283 | 1 | 60 | 150 | Ni2+_ion
0 | 2527.573 | 0.0439643 | -0.0063357 | 2 | 1.943283 | 1 | 60 | 150 | Ni2+_ion
0 | 1976.103 | 0.0449735 | -0.0072993 | 2 | 1.943283 | 1 | 60 | 150 | Ni2+_ion
0 | 1577.524 | 0.0460224 | -0.0082015 | 2 | 1.943283 | 1 | 60 | 150 | Ni2+_ion
0 | 1265.625 | 0.0471731 | -0.0090936 | 2 | 1.943283 | 1 | 60 | 150 | Ni2+_ion
0 | 998.264 | 0.0485548 | -0.0100748 | 2 | 1.943283 | 1 | 60 | 150 | Ni2+_ion
0 | 796.875 | 0.0499704 | -0.0110484 | 2 | 1.943283 | 1 | 60 | 150 | Ni2+_ion
0 | 627.7902 | 0.0516127 | -0.0120917 | 2 | 1.943283 | 1 | 60 | 150 | Ni2+_ion
0 | 505.5147 | 0.053184 | -0.0131004 | 2 | 1.943283 | 1 | 60 | 150 | Ni2+_ion
0 | 397.9953 | 0.0550651 | -0.014286 | 2 | 1.943283 | 1 | 60 | 150 | Ni2+_ion
0 | 315.5048 | 0.0570519 | -0.0155419 | 2 | 1.943283 | 1 | 60 | 150 | Ni2+_ion
0 | 252.4038 | 0.0591175 | -0.0168615 | 2 | 1.943283 | 1 | 60 | 150 | Ni2+_ion
0 | 198.6229 | 0.0615401 | -0.0183858 | 2 | 1.943283 | 1 | 60 | 150 | Ni2+_ion
0 | 158.3615 | 0.0640584 | -0.0199377 | 2 | 1.943283 | 1 | 60 | 150 | Ni2+_ion
0 | 125.558 | 0.0668638 | -0.0216345 | 2 | 1.943283 | 1 | 60 | 150 | Ni2+_ion
0 | 100.4464 | 0.0697976 | -0.0233333 | 2 | 1.943283 | 1 | 60 | 150 | Ni2+_ion
0 | 79.00281 | 0.0732703 | -0.0252438 | 2 | 1.943283 | 1 | 60 | 150 | Ni2+_ion
0 | 63.3446 | 0.0767155 | -0.0270547 | 2 | 1.943283 | 1 | 60 | 150 | Ni2+_ion
0 | 50.22321 | 0.0805925 | -0.0289822 | 2 | 1.943283 | 1 | 60 | 150 | Ni2+_ion
0 | 38.42213 | 0.0853704 | -0.0312694 | 2 | 1.943283 | 1 | 60 | 150 | Ni2+_ion
0 | 31.25 | 0.0892911 | -0.0330076 | 2 | 1.943283 | 1 | 60 | 150 | Ni2+_ion
0 | 24.93351 | 0.0938191 | -0.0350203 | 2 | 1.943283 | 1 | 60 | 150 | Ni2+_ion
0 | 19.86229 | 0.0995015 | -0.0367159 | 2 | 1.943283 | 1 | 60 | 150 | Ni2+_ion
0 | 15.625 | 0.1051511 | -0.0391058 | 2 | 1.943283 | 1 | 60 | 150 | Ni2+_ion
0 | 12.40079 | 0.110442 | -0.0411567 | 2 | 1.943283 | 1 | 60 | 150 | Ni2+_ion
0 | 9.93114 | 0.1151337 | -0.0432223 | 2 | 1.943283 | 1 | 60 | 150 | Ni2+_ion
0 | 7.944915 | 0.1205147 | -0.0453024 | 2 | 1.943283 | 1 | 60 | 150 | Ni2+_ion
0 | 6.317385 | 0.1250987 | -0.0474821 | 2 | 1.943283 | 1 | 60 | 150 | Ni2+_ion
0 | 5.008013 | 0.1306876 | -0.0496617 | 2 | 1.943283 | 1 | 60 | 150 | Ni2+_ion
0 | 3.945707 | 0.1366353 | -0.0518521 | 2 | 1.943283 | 1 | 60 | 150 | Ni2+_ion
0 | 3.158693 | 0.1423932 | -0.0538695 | 2 | 1.943283 | 1 | 60 | 150 | Ni2+_ion
0 | 2.504006 | 0.1485718 | -0.0555387 | 2 | 1.943283 | 1 | 60 | 150 | Ni2+_ion
0 | 1.998082 | 0.1543401 | -0.0569515 | 2 | 1.943283 | 1 | 60 | 150 | Ni2+_ion
0 | 1.584686 | 0.1616074 | -0.0590379 | 2 | 1.943283 | 1 | 60 | 150 | Ni2+_ion
0 | 1.266892 | 0.1689243 | -0.0607358 | 2 | 1.943283 | 1 | 60 | 150 | Ni2+_ion
0 | 0.999041 | 0.1778117 | -0.0619198 | 2 | 1.943283 | 1 | 60 | 150 | Ni2+_ion
0 | 0.7923428 | 0.1863891 | -0.0627361 | 2 | 1.943283 | 1 | 60 | 150 | Ni2+_ion
0 | 0.6334459 | 0.1950407 | -0.0629282 | 2 | 1.943283 | 1 | 60 | 150 | Ni2+_ion
0 | 0.5040323 | 0.204486 | -0.0621099 | 2 | 1.943283 | 1 | 60 | 150 | Ni2+_ion
0 | 0.400641 | 0.2144027 | -0.0602164 | 2 | 1.943283 | 1 | 60 | 150 | Ni2+_ion
0 | 0.316723 | 0.2250187 | -0.0565319 | 2 | 1.943283 | 1 | 60 | 150 | Ni2+_ion
0 | 0.2520161 | 0.235497 | -0.0509835 | 2 | 1.943283 | 1 | 60 | 150 | Ni2+_ion
0 | 0.2003205 | 0.2455059 | -0.043359 | 2 | 1.943283 | 1 | 60 | 150 | Ni2+_ion
0 | 0.1588983 | 0.2545359 | -0.0335092 | 2 | 1.943283 | 1 | 60 | 150 | Ni2+_ion
0 | 0.1260081 | 0.260854 | -0.0221137 | 2 | 1.943283 | 1 | 60 | 150 | Ni2+_ion
0 | 0.1001603 | 0.2649858 | -0.009522 | 2 | 1.943283 | 1 | 60 | 150 | Ni2+_ion
0 | 0.0794492 | 0.2674102 | 0.0045258 | 2 | 1.943283 | 1 | 60 | 150 | Ni2+_ion
0 | 0.0631739 | 0.268813 | 0.020067 | 2 | 1.943283 | 1 | 60 | 150 | Ni2+_ion
0 | 0.0501337 | 0.2660428 | 0.0333146 | 2 | 1.943283 | 1 | 60 | 150 | Ni2+_ion
0 | 0.0398258 | 0.2610462 | 0.0446859 | 2 | 1.943283 | 1 | 60 | 150 | Ni2+_ion
0 | 0.0316296 | 0.2546831 | 0.0538618 | 2 | 1.943283 | 1 | 60 | 150 | Ni2+_ion
0 | 0.0251206 | 0.2472176 | 0.0608686 | 2 | 1.943283 | 1 | 60 | 150 | Ni2+_ion
0 | 0.0199553 | 0.2394253 | 0.0655605 | 2 | 1.943283 | 1 | 60 | 150 | Ni2+_ion
0 | 0.0158522 | 0.2313661 | 0.0683825 | 2 | 1.943283 | 1 | 60 | 150 | Ni2+_ion
0 | 0.0125907 | 0.2232346 | 0.0696386 | 2 | 1.943283 | 1 | 60 | 150 | Ni2+_ion
0 | 0.0100011 | 0.215037 | 0.0697756 | 2 | 1.943283 | 1 | 60 | 150 | Ni2+_ion
2 | 20015.62 | 0.0416514 | 0.0002097 | 2 | 1.946685 | 1 | 60 | 150 | Ni2+_ion
2 | 15890.62 | 0.0418744 | -0.0010075 | 2 | 1.946685 | 1 | 60 | 150 | Ni2+_ion
2 | 12609.38 | 0.0421004 | -0.0018995 | 2 | 1.946685 | 1 | 60 | 150 | Ni2+_ion
2 | 10078.13 | 0.0422035 | -0.0023301 | 2 | 1.946685 | 1 | 60 | 150 | Ni2+_ion
2 | 8015.625 | 0.0421347 | -0.0026478 | 2 | 1.946685 | 1 | 60 | 150 | Ni2+_ion
2 | 6328.125 | 0.0421993 | -0.0031869 | 2 | 1.946685 | 1 | 60 | 150 | Ni2+_ion
2 | 5015.625 | 0.0424386 | -0.0038014 | 2 | 1.946685 | 1 | 60 | 150 | Ni2+_ion
2 | 3984.375 | 0.0428608 | -0.0044744 | 2 | 1.946685 | 1 | 60 | 150 | Ni2+_ion
2 | 3170.956 | 0.0433964 | -0.0051763 | 2 | 1.946685 | 1 | 60 | 150 | Ni2+_ion
2 | 2527.573 | 0.044065 | -0.0059117 | 2 | 1.946685 | 1 | 60 | 150 | Ni2+_ion
2 | 1976.103 | 0.0449373 | -0.0067619 | 2 | 1.946685 | 1 | 60 | 150 | Ni2+_ion
2 | 1577.524 | 0.0458541 | -0.0075711 | 2 | 1.946685 | 1 | 60 | 150 | Ni2+_ion
2 | 1265.625 | 0.0468859 | -0.0083866 | 2 | 1.946685 | 1 | 60 | 150 | Ni2+_ion
2 | 998.264 | 0.0481043 | -0.0092955 | 2 | 1.946685 | 1 | 60 | 150 | Ni2+_ion
2 | 796.875 | 0.0493773 | -0.0102122 | 2 | 1.946685 | 1 | 60 | 150 | Ni2+_ion
2 | 627.7902 | 0.0508583 | -0.0112055 | 2 | 1.946685 | 1 | 60 | 150 | Ni2+_ion
2 | 505.5147 | 0.0523036 | -0.0121991 | 2 | 1.946685 | 1 | 60 | 150 | Ni2+_ion
2 | 397.9953 | 0.0540415 | -0.0133723 | 2 | 1.946685 | 1 | 60 | 150 | Ni2+_ion
2 | 315.5048 | 0.0558798 | -0.0146109 | 2 | 1.946685 | 1 | 60 | 150 | Ni2+_ion
2 | 252.4038 | 0.0578104 | -0.0159275 | 2 | 1.946685 | 1 | 60 | 150 | Ni2+_ion
2 | 198.6229 | 0.0600777 | -0.0174751 | 2 | 1.946685 | 1 | 60 | 150 | Ni2+_ion
2 | 158.3615 | 0.0624603 | -0.0190455 | 2 | 1.946685 | 1 | 60 | 150 | Ni2+_ion
2 | 125.558 | 0.0651565 | -0.0207785 | 2 | 1.946685 | 1 | 60 | 150 | Ni2+_ion
2 | 100.4464 | 0.0680066 | -0.0225508 | 2 | 1.946685 | 1 | 60 | 150 | Ni2+_ion
2 | 79.00281 | 0.071358 | -0.02452 | 2 | 1.946685 | 1 | 60 | 150 | Ni2+_ion
2 | 63.3446 | 0.0747621 | -0.0263574 | 2 | 1.946685 | 1 | 60 | 150 | Ni2+_ion
2 | 50.22321 | 0.078545 | -0.028308 | 2 | 1.946685 | 1 | 60 | 150 | Ni2+_ion
2 | 38.42213 | 0.0833531 | -0.0306362 | 2 | 1.946685 | 1 | 60 | 150 | Ni2+_ion
2 | 31.25 | 0.0871735 | -0.0324032 | 2 | 1.946685 | 1 | 60 | 150 | Ni2+_ion
2 | 24.93351 | 0.0916636 | -0.0345172 | 2 | 1.946685 | 1 | 60 | 150 | Ni2+_ion
2 | 19.86229 | 0.0971828 | -0.0360603 | 2 | 1.946685 | 1 | 60 | 150 | Ni2+_ion
2 | 15.625 | 0.1027515 | -0.0384338 | 2 | 1.946685 | 1 | 60 | 150 | Ni2+_ion
2 | 12.40079 | 0.1079815 | -0.0405267 | 2 | 1.946685 | 1 | 60 | 150 | Ni2+_ion
2 | 9.93114 | 0.1124822 | -0.0426404 | 2 | 1.946685 | 1 | 60 | 150 | Ni2+_ion
2 | 7.944915 | 0.1180648 | -0.0447536 | 2 | 1.946685 | 1 | 60 | 150 | Ni2+_ion
2 | 6.317385 | 0.123433 | -0.04695 | 2 | 1.946685 | 1 | 60 | 150 | Ni2+_ion
2 | 5.008013 | 0.1293406 | -0.0491949 | 2 | 1.946685 | 1 | 60 | 150 | Ni2+_ion
2 | 3.945707 | 0.1348435 | -0.0514457 | 2 | 1.946685 | 1 | 60 | 150 | Ni2+_ion
2 | 3.158693 | 0.1405481 | -0.0534112 | 2 | 1.946685 | 1 | 60 | 150 | Ni2+_ion
2 | 2.504006 | 0.1467425 | -0.0550678 | 2 | 1.946685 | 1 | 60 | 150 | Ni2+_ion
2 | 1.998082 | 0.1526826 | -0.0565211 | 2 | 1.946685 | 1 | 60 | 150 | Ni2+_ion
2 | 1.584686 | 0.1600517 | -0.0585483 | 2 | 1.946685 | 1 | 60 | 150 | Ni2+_ion
2 | 1.266892 | 0.167581 | -0.0602652 | 2 | 1.946685 | 1 | 60 | 150 | Ni2+_ion
2 | 0.999041 | 0.1766907 | -0.0615204 | 2 | 1.946685 | 1 | 60 | 150 | Ni2+_ion
2 | 0.7923428 | 0.185479 | -0.062397 | 2 | 1.946685 | 1 | 60 | 150 | Ni2+_ion
2 | 0.6334459 | 0.1943752 | -0.0626477 | 2 | 1.946685 | 1 | 60 | 150 | Ni2+_ion
2 | 0.5040323 | 0.2042039 | -0.0618714 | 2 | 1.946685 | 1 | 60 | 150 | Ni2+_ion
2 | 0.400641 | 0.2147682 | -0.0600072 | 2 | 1.946685 | 1 | 60 | 150 | Ni2+_ion
2 | 0.316723 | 0.2260307 | -0.0563286 | 2 | 1.946685 | 1 | 60 | 150 | Ni2+_ion
2 | 0.2520161 | 0.2372437 | -0.0508262 | 2 | 1.946685 | 1 | 60 | 150 | Ni2+_ion
2 | 0.2003205 | 0.2479843 | -0.0431358 | 2 | 1.946685 | 1 | 60 | 150 | Ni2+_ion
2 | 0.1588983 | 0.2578343 | -0.0329109 | 2 | 1.946685 | 1 | 60 | 150 | Ni2+_ion
2 | 0.1260081 | 0.2649492 | -0.0211148 | 2 | 1.946685 | 1 | 60 | 150 | Ni2+_ion
2 | 0.1001603 | 0.2695975 | -0.0078432 | 2 | 1.946685 | 1 | 60 | 150 | Ni2+_ion
2 | 0.0794492 | 0.2725151 | 0.0069702 | 2 | 1.946685 | 1 | 60 | 150 | Ni2+_ion
2 | 0.0631739 | 0.274122 | 0.0234097 | 2 | 1.946685 | 1 | 60 | 150 | Ni2+_ion
2 | 0.0501337 | 0.2712488 | 0.0377021 | 2 | 1.946685 | 1 | 60 | 150 | Ni2+_ion
2 | 0.0398258 | 0.2659488 | 0.0500468 | 2 | 1.946685 | 1 | 60 | 150 | Ni2+_ion
2 | 0.0316296 | 0.2587588 | 0.0599744 | 2 | 1.946685 | 1 | 60 | 150 | Ni2+_ion
2 | 0.0251206 | 0.2506657 | 0.0674091 | 2 | 1.946685 | 1 | 60 | 150 | Ni2+_ion
2 | 0.0199553 | 0.2417222 | 0.0719087 | 2 | 1.946685 | 1 | 60 | 150 | Ni2+_ion
2 | 0.0158522 | 0.2326134 | 0.0743223 | 2 | 1.946685 | 1 | 60 | 150 | Ni2+_ion
2 | 0.0125907 | 0.2235686 | 0.074712 | 2 | 1.946685 | 1 | 60 | 150 | Ni2+_ion
2 | 0.0100011 | 0.2147788 | 0.0734942 | 2 | 1.946685 | 1 | 60 | 150 | Ni2+_ion
4 | 20015.62 | 0.0419195 | -0.0002447 | 2 | 1.951463 | 1 | 60 | 150 | Ni2+_ion
4 | 15890.62 | 0.0422221 | -0.0015483 | 2 | 1.951463 | 1 | 60 | 150 | Ni2+_ion
4 | 12609.38 | 0.0426711 | -0.0027509 | 2 | 1.951463 | 1 | 60 | 150 | Ni2+_ion
4 | 10078.13 | 0.0432214 | -0.0037201 | 2 | 1.951463 | 1 | 60 | 150 | Ni2+_ion
4 | 8015.625 | 0.0438595 | -0.0045059 | 2 | 1.951463 | 1 | 60 | 150 | Ni2+_ion
4 | 6328.125 | 0.0444387 | -0.0049693 | 2 | 1.951463 | 1 | 60 | 150 | Ni2+_ion
4 | 5015.625 | 0.0447698 | -0.0050653 | 2 | 1.951463 | 1 | 60 | 150 | Ni2+_ion
4 | 3984.375 | 0.0448736 | -0.0051898 | 2 | 1.951463 | 1 | 60 | 150 | Ni2+_ion
4 | 3170.956 | 0.0448715 | -0.0054135 | 2 | 1.951463 | 1 | 60 | 150 | Ni2+_ion
4 | 2527.573 | 0.0450762 | -0.0058521 | 2 | 1.951463 | 1 | 60 | 150 | Ni2+_ion
4 | 1976.103 | 0.0455903 | -0.0064603 | 2 | 1.951463 | 1 | 60 | 150 | Ni2+_ion
4 | 1577.524 | 0.0461972 | -0.0071021 | 2 | 1.951463 | 1 | 60 | 150 | Ni2+_ion
4 | 1265.625 | 0.0469551 | -0.0077825 | 2 | 1.951463 | 1 | 60 | 150 | Ni2+_ion
4 | 998.264 | 0.0479527 | -0.008566 | 2 | 1.951463 | 1 | 60 | 150 | Ni2+_ion
4 | 796.875 | 0.0490051 | -0.0093697 | 2 | 1.951463 | 1 | 60 | 150 | Ni2+_ion
4 | 627.7902 | 0.0502691 | -0.010325 | 2 | 1.951463 | 1 | 60 | 150 | Ni2+_ion
4 | 505.5147 | 0.0515291 | -0.0112347 | 2 | 1.951463 | 1 | 60 | 150 | Ni2+_ion
4 | 397.9953 | 0.0530619 | -0.0123456 | 2 | 1.951463 | 1 | 60 | 150 | Ni2+_ion
4 | 315.5048 | 0.0546966 | -0.0135523 | 2 | 1.951463 | 1 | 60 | 150 | Ni2+_ion
4 | 252.4038 | 0.056443 | -0.014855 | 2 | 1.951463 | 1 | 60 | 150 | Ni2+_ion
4 | 198.6229 | 0.0585252 | -0.0163736 | 2 | 1.951463 | 1 | 60 | 150 | Ni2+_ion
4 | 158.3615 | 0.0607272 | -0.0179759 | 2 | 1.951463 | 1 | 60 | 150 | Ni2+_ion
4 | 125.558 | 0.0632296 | -0.0197554 | 2 | 1.951463 | 1 | 60 | 150 | Ni2+_ion
4 | 100.4464 | 0.0659513 | -0.0215813 | 2 | 1.951463 | 1 | 60 | 150 | Ni2+_ion
4 | 79.00281 | 0.0691808 | -0.0236146 | 2 | 1.951463 | 1 | 60 | 150 | Ni2+_ion
4 | 63.3446 | 0.0724624 | -0.0255829 | 2 | 1.951463 | 1 | 60 | 150 | Ni2+_ion
4 | 50.22321 | 0.0761978 | -0.0276631 | 2 | 1.951463 | 1 | 60 | 150 | Ni2+_ion
4 | 38.42213 | 0.0809216 | -0.0301014 | 2 | 1.951463 | 1 | 60 | 150 | Ni2+_ion
4 | 31.25 | 0.0848005 | -0.0319764 | 2 | 1.951463 | 1 | 60 | 150 | Ni2+_ion
4 | 24.93351 | 0.0893806 | -0.0341354 | 2 | 1.951463 | 1 | 60 | 150 | Ni2+_ion
4 | 19.86229 | 0.0947606 | -0.0357546 | 2 | 1.951463 | 1 | 60 | 150 | Ni2+_ion
4 | 15.625 | 0.1003319 | -0.0382237 | 2 | 1.951463 | 1 | 60 | 150 | Ni2+_ion
4 | 12.40079 | 0.1056113 | -0.0404097 | 2 | 1.951463 | 1 | 60 | 150 | Ni2+_ion
4 | 9.93114 | 0.1105238 | -0.042663 | 2 | 1.951463 | 1 | 60 | 150 | Ni2+_ion
4 | 7.944915 | 0.1160085 | -0.0448573 | 2 | 1.951463 | 1 | 60 | 150 | Ni2+_ion
4 | 6.317385 | 0.1215299 | -0.0472126 | 2 | 1.951463 | 1 | 60 | 150 | Ni2+_ion
4 | 5.008013 | 0.1276365 | -0.049498 | 2 | 1.951463 | 1 | 60 | 150 | Ni2+_ion
4 | 3.945707 | 0.1334129 | -0.0518317 | 2 | 1.951463 | 1 | 60 | 150 | Ni2+_ion
4 | 3.158693 | 0.139427 | -0.0538223 | 2 | 1.951463 | 1 | 60 | 150 | Ni2+_ion
4 | 2.504006 | 0.1458769 | -0.0554211 | 2 | 1.951463 | 1 | 60 | 150 | Ni2+_ion
4 | 1.998082 | 0.151989 | -0.0568614 | 2 | 1.951463 | 1 | 60 | 150 | Ni2+_ion
4 | 1.584686 | 0.1596058 | -0.0588206 | 2 | 1.951463 | 1 | 60 | 150 | Ni2+_ion
4 | 1.266892 | 0.1673302 | -0.0604531 | 2 | 1.951463 | 1 | 60 | 150 | Ni2+_ion
4 | 0.999041 | 0.1766633 | -0.0616844 | 2 | 1.951463 | 1 | 60 | 150 | Ni2+_ion
4 | 0.7923428 | 0.1856669 | -0.0624716 | 2 | 1.951463 | 1 | 60 | 150 | Ni2+_ion
4 | 0.6334459 | 0.195013 | -0.0626912 | 2 | 1.951463 | 1 | 60 | 150 | Ni2+_ion
4 | 0.5040323 | 0.2052354 | -0.0618922 | 2 | 1.951463 | 1 | 60 | 150 | Ni2+_ion
4 | 0.400641 | 0.2163238 | -0.0598857 | 2 | 1.951463 | 1 | 60 | 150 | Ni2+_ion
4 | 0.316723 | 0.2282008 | -0.0560252 | 2 | 1.951463 | 1 | 60 | 150 | Ni2+_ion
4 | 0.2520161 | 0.2400005 | -0.0503437 | 2 | 1.951463 | 1 | 60 | 150 | Ni2+_ion
4 | 0.2003205 | 0.2516201 | -0.042225 | 2 | 1.951463 | 1 | 60 | 150 | Ni2+_ion
4 | 0.1588983 | 0.2621094 | -0.0314791 | 2 | 1.951463 | 1 | 60 | 150 | Ni2+_ion
4 | 0.1260081 | 0.2697151 | -0.0189016 | 2 | 1.951463 | 1 | 60 | 150 | Ni2+_ion
4 | 0.1001603 | 0.2749586 | -0.0049459 | 2 | 1.951463 | 1 | 60 | 150 | Ni2+_ion
4 | 0.0794492 | 0.2781419 | 0.0106431 | 2 | 1.951463 | 1 | 60 | 150 | Ni2+_ion
4 | 0.0631739 | 0.2794092 | 0.0278507 | 2 | 1.951463 | 1 | 60 | 150 | Ni2+_ion
4 | 0.0501337 | 0.2762848 | 0.0432518 | 2 | 1.951463 | 1 | 60 | 150 | Ni2+_ion
4 | 0.0398258 | 0.2707952 | 0.0569071 | 2 | 1.951463 | 1 | 60 | 150 | Ni2+_ion
4 | 0.0316296 | 0.262607 | 0.0675736 | 2 | 1.951463 | 1 | 60 | 150 | Ni2+_ion
4 | 0.0251206 | 0.2532169 | 0.0754836 | 2 | 1.951463 | 1 | 60 | 150 | Ni2+_ion
4 | 0.0199553 | 0.242698 | 0.0801673 | 2 | 1.951463 | 1 | 60 | 150 | Ni2+_ion
4 | 0.0158522 | 0.2321966 | 0.081862 | 2 | 1.951463 | 1 | 60 | 150 | Ni2+_ion
4 | 0.0125907 | 0.2218034 | 0.0810683 | 2 | 1.951463 | 1 | 60 | 150 | Ni2+_ion
4 | 0.0100011 | 0.2125193 | 0.0786516 | 2 | 1.951463 | 1 | 60 | 150 | Ni2+_ion
6 | 20015.62 | 0.0426559 | -0.0010825 | 2 | 1.957907 | 1 | 60 | 150 | Ni2+_ion
6 | 15890.62 | 0.0429703 | -0.002405 | 2 | 1.957907 | 1 | 60 | 150 | Ni2+_ion
6 | 12609.38 | 0.0433646 | -0.0035295 | 2 | 1.957907 | 1 | 60 | 150 | Ni2+_ion
6 | 10078.13 | 0.043858 | -0.0044856 | 2 | 1.957907 | 1 | 60 | 150 | Ni2+_ion
6 | 8015.625 | 0.0444623 | -0.0054166 | 2 | 1.957907 | 1 | 60 | 150 | Ni2+_ion
6 | 6328.125 | 0.0453191 | -0.0063388 | 2 | 1.957907 | 1 | 60 | 150 | Ni2+_ion
6 | 5015.625 | 0.0463439 | -0.0071213 | 2 | 1.957907 | 1 | 60 | 150 | Ni2+_ion
6 | 3984.375 | 0.0474759 | -0.0077274 | 2 | 1.957907 | 1 | 60 | 150 | Ni2+_ion
6 | 3170.956 | 0.0485298 | -0.0080479 | 2 | 1.957907 | 1 | 60 | 150 | Ni2+_ion
6 | 2527.573 | 0.0493566 | -0.0080821 | 2 | 1.957907 | 1 | 60 | 150 | Ni2+_ion
6 | 1976.103 | 0.0500002 | -0.0080511 | 2 | 1.957907 | 1 | 60 | 150 | Ni2+_ion
6 | 1577.524 | 0.050175 | -0.0079446 | 2 | 1.957907 | 1 | 60 | 150 | Ni2+_ion
6 | 1265.625 | 0.0501284 | -0.0079435 | 2 | 1.957907 | 1 | 60 | 150 | Ni2+_ion
6 | 998.264 | 0.050298 | -0.0082102 | 2 | 1.957907 | 1 | 60 | 150 | Ni2+_ion
6 | 796.875 | 0.0506363 | -0.0086616 | 2 | 1.957907 | 1 | 60 | 150 | Ni2+_ion
6 | 627.7902 | 0.0512251 | -0.009281 | 2 | 1.957907 | 1 | 60 | 150 | Ni2+_ion
6 | 505.5147 | 0.051901 | -0.0099452 | 2 | 1.957907 | 1 | 60 | 150 | Ni2+_ion
6 | 397.9953 | 0.0529209 | -0.0108182 | 2 | 1.957907 | 1 | 60 | 150 | Ni2+_ion
6 | 315.5048 | 0.0541289 | -0.011826 | 2 | 1.957907 | 1 | 60 | 150 | Ni2+_ion
6 | 252.4038 | 0.0554401 | -0.0129284 | 2 | 1.957907 | 1 | 60 | 150 | Ni2+_ion
6 | 198.6229 | 0.0571051 | -0.0142652 | 2 | 1.957907 | 1 | 60 | 150 | Ni2+_ion
6 | 158.3615 | 0.058933 | -0.0157356 | 2 | 1.957907 | 1 | 60 | 150 | Ni2+_ion
6 | 125.558 | 0.0610603 | -0.0173644 | 2 | 1.957907 | 1 | 60 | 150 | Ni2+_ion
6 | 100.4464 | 0.0633648 | -0.0191359 | 2 | 1.957907 | 1 | 60 | 150 | Ni2+_ion
6 | 79.00281 | 0.0662092 | -0.0212394 | 2 | 1.957907 | 1 | 60 | 150 | Ni2+_ion
6 | 63.3446 | 0.0691682 | -0.023282 | 2 | 1.957907 | 1 | 60 | 150 | Ni2+_ion
6 | 50.22321 | 0.072559 | -0.0254936 | 2 | 1.957907 | 1 | 60 | 150 | Ni2+_ion
6 | 38.42213 | 0.0769682 | -0.0279576 | 2 | 1.957907 | 1 | 60 | 150 | Ni2+_ion
6 | 31.25 | 0.0808405 | -0.0301455 | 2 | 1.957907 | 1 | 60 | 150 | Ni2+_ion
6 | 24.93351 | 0.0850561 | -0.0324447 | 2 | 1.957907 | 1 | 60 | 150 | Ni2+_ion
6 | 19.86229 | 0.090243 | -0.0343328 | 2 | 1.957907 | 1 | 60 | 150 | Ni2+_ion
6 | 15.625 | 0.0959538 | -0.0368868 | 2 | 1.957907 | 1 | 60 | 150 | Ni2+_ion
6 | 12.40079 | 0.1013235 | -0.0393679 | 2 | 1.957907 | 1 | 60 | 150 | Ni2+_ion
6 | 9.93114 | 0.1063581 | -0.0419504 | 2 | 1.957907 | 1 | 60 | 150 | Ni2+_ion
6 | 7.944915 | 0.1120031 | -0.044444 | 2 | 1.957907 | 1 | 60 | 150 | Ni2+_ion
6 | 6.317385 | 0.1178672 | -0.047125 | 2 | 1.957907 | 1 | 60 | 150 | Ni2+_ion
6 | 5.008013 | 0.1242774 | -0.0496607 | 2 | 1.957907 | 1 | 60 | 150 | Ni2+_ion
6 | 3.945707 | 0.131148 | -0.0521787 | 2 | 1.957907 | 1 | 60 | 150 | Ni2+_ion
6 | 3.158693 | 0.1377564 | -0.0543647 | 2 | 1.957907 | 1 | 60 | 150 | Ni2+_ion
6 | 2.504006 | 0.1445047 | -0.0558322 | 2 | 1.957907 | 1 | 60 | 150 | Ni2+_ion
6 | 1.998082 | 0.1506937 | -0.0573102 | 2 | 1.957907 | 1 | 60 | 150 | Ni2+_ion
6 | 1.584686 | 0.1586103 | -0.0591187 | 2 | 1.957907 | 1 | 60 | 150 | Ni2+_ion
6 | 1.266892 | 0.1665653 | -0.0605817 | 2 | 1.957907 | 1 | 60 | 150 | Ni2+_ion
6 | 0.999041 | 0.1761329 | -0.0617309 | 2 | 1.957907 | 1 | 60 | 150 | Ni2+_ion
6 | 0.7923428 | 0.1854987 | -0.0624835 | 2 | 1.957907 | 1 | 60 | 150 | Ni2+_ion
6 | 0.6334459 | 0.1953589 | -0.0625823 | 2 | 1.957907 | 1 | 60 | 150 | Ni2+_ion
6 | 0.5040323 | 0.2062411 | -0.0617931 | 2 | 1.957907 | 1 | 60 | 150 | Ni2+_ion
6 | 0.400641 | 0.218103 | -0.0596509 | 2 | 1.957907 | 1 | 60 | 150 | Ni2+_ion
6 | 0.316723 | 0.230759 | -0.055661 | 2 | 1.957907 | 1 | 60 | 150 | Ni2+_ion
6 | 0.2520161 | 0.2434152 | -0.0493907 | 2 | 1.957907 | 1 | 60 | 150 | Ni2+_ion
6 | 0.2003205 | 0.255759 | -0.0408085 | 2 | 1.957907 | 1 | 60 | 150 | Ni2+_ion
6 | 0.1588983 | 0.2666682 | -0.0294776 | 2 | 1.957907 | 1 | 60 | 150 | Ni2+_ion
6 | 0.1260081 | 0.2749393 | -0.0160917 | 2 | 1.957907 | 1 | 60 | 150 | Ni2+_ion
6 | 0.1001603 | 0.2805528 | -0.0012406 | 2 | 1.957907 | 1 | 60 | 150 | Ni2+_ion
6 | 0.0794492 | 0.2838053 | 0.0152244 | 2 | 1.957907 | 1 | 60 | 150 | Ni2+_ion
6 | 0.0631739 | 0.2846415 | 0.033164 | 2 | 1.957907 | 1 | 60 | 150 | Ni2+_ion
6 | 0.0501337 | 0.2810638 | 0.0493055 | 2 | 1.957907 | 1 | 60 | 150 | Ni2+_ion
6 | 0.0398258 | 0.274734 | 0.0634734 | 2 | 1.957907 | 1 | 60 | 150 | Ni2+_ion
6 | 0.0316296 | 0.2658744 | 0.0748521 | 2 | 1.957907 | 1 | 60 | 150 | Ni2+_ion
6 | 0.0251206 | 0.2548784 | 0.083268 | 2 | 1.957907 | 1 | 60 | 150 | Ni2+_ion
6 | 0.0199553 | 0.2429334 | 0.0877624 | 2 | 1.957907 | 1 | 60 | 150 | Ni2+_ion
6 | 0.0158522 | 0.2306704 | 0.0886389 | 2 | 1.957907 | 1 | 60 | 150 | Ni2+_ion
6 | 0.0125907 | 0.2188468 | 0.0863519 | 2 | 1.957907 | 1 | 60 | 150 | Ni2+_ion
6 | 0.0100011 | 0.2086095 | 0.0820734 | 2 | 1.957907 | 1 | 60 | 150 | Ni2+_ion