## Sheet1
Time(h) | Freq | Zreal | Zimag | ppm | mean_voltage | current | temperature | flow | Label
0 | 20015.62 | 0.0548827 | -0.0039851 | 2 | 1.970149 | 1 | 60 | 150 | Ni2+_ion
0 | 15890.62 | 0.0555974 | -0.0046872 | 2 | 1.970149 | 1 | 60 | 150 | Ni2+_ion
0 | 12609.38 | 0.0563785 | -0.0053233 | 2 | 1.970149 | 1 | 60 | 150 | Ni2+_ion
0 | 10078.13 | 0.0571363 | -0.0058644 | 2 | 1.970149 | 1 | 60 | 150 | Ni2+_ion
0 | 8015.625 | 0.0579366 | -0.0063822 | 2 | 1.970149 | 1 | 60 | 150 | Ni2+_ion
0 | 6328.125 | 0.0587906 | -0.006845 | 2 | 1.970149 | 1 | 60 | 150 | Ni2+_ion
0 | 5015.625 | 0.0596311 | -0.0072956 | 2 | 1.970149 | 1 | 60 | 150 | Ni2+_ion
0 | 3984.375 | 0.060492 | -0.0076941 | 2 | 1.970149 | 1 | 60 | 150 | Ni2+_ion
0 | 3170.956 | 0.0613646 | -0.0080566 | 2 | 1.970149 | 1 | 60 | 150 | Ni2+_ion
0 | 2527.573 | 0.0622202 | -0.0083836 | 2 | 1.970149 | 1 | 60 | 150 | Ni2+_ion
0 | 1976.103 | 0.0631827 | -0.0087356 | 2 | 1.970149 | 1 | 60 | 150 | Ni2+_ion
0 | 1577.524 | 0.0640693 | -0.0089982 | 2 | 1.970149 | 1 | 60 | 150 | Ni2+_ion
0 | 1265.625 | 0.0649556 | -0.0093158 | 2 | 1.970149 | 1 | 60 | 150 | Ni2+_ion
0 | 998.264 | 0.0659784 | -0.0096348 | 2 | 1.970149 | 1 | 60 | 150 | Ni2+_ion
0 | 796.875 | 0.0669583 | -0.0099731 | 2 | 1.970149 | 1 | 60 | 150 | Ni2+_ion
0 | 627.7902 | 0.0680387 | -0.0103395 | 2 | 1.970149 | 1 | 60 | 150 | Ni2+_ion
0 | 505.5147 | 0.0690306 | -0.0107344 | 2 | 1.970149 | 1 | 60 | 150 | Ni2+_ion
0 | 397.9953 | 0.0701794 | -0.0112197 | 2 | 1.970149 | 1 | 60 | 150 | Ni2+_ion
0 | 315.5048 | 0.0713505 | -0.011749 | 2 | 1.970149 | 1 | 60 | 150 | Ni2+_ion
0 | 252.4038 | 0.072484 | -0.0123524 | 2 | 1.970149 | 1 | 60 | 150 | Ni2+_ion
0 | 198.6229 | 0.0737896 | -0.0130267 | 2 | 1.970149 | 1 | 60 | 150 | Ni2+_ion
0 | 158.3615 | 0.0749983 | -0.013773 | 2 | 1.970149 | 1 | 60 | 150 | Ni2+_ion
0 | 125.558 | 0.0763563 | -0.0145913 | 2 | 1.970149 | 1 | 60 | 150 | Ni2+_ion
0 | 100.4464 | 0.0776737 | -0.0155065 | 2 | 1.970149 | 1 | 60 | 150 | Ni2+_ion
0 | 79.00281 | 0.0792324 | -0.0164129 | 2 | 1.970149 | 1 | 60 | 150 | Ni2+_ion
0 | 63.3446 | 0.0805537 | -0.0173492 | 2 | 1.970149 | 1 | 60 | 150 | Ni2+_ion
0 | 50.22321 | 0.0821731 | -0.0182496 | 2 | 1.970149 | 1 | 60 | 150 | Ni2+_ion
0 | 38.42213 | 0.0842768 | -0.0193403 | 2 | 1.970149 | 1 | 60 | 150 | Ni2+_ion
0 | 31.25 | 0.0855019 | -0.0200054 | 2 | 1.970149 | 1 | 60 | 150 | Ni2+_ion
0 | 24.93351 | 0.0872185 | -0.0206088 | 2 | 1.970149 | 1 | 60 | 150 | Ni2+_ion
0 | 19.86229 | 0.0894714 | -0.021277 | 2 | 1.970149 | 1 | 60 | 150 | Ni2+_ion
0 | 15.625 | 0.091466 | -0.0220429 | 2 | 1.970149 | 1 | 60 | 150 | Ni2+_ion
0 | 12.40079 | 0.0930766 | -0.0227357 | 2 | 1.970149 | 1 | 60 | 150 | Ni2+_ion
0 | 9.93114 | 0.0944862 | -0.0235306 | 2 | 1.970149 | 1 | 60 | 150 | Ni2+_ion
0 | 7.944915 | 0.0962789 | -0.0244441 | 2 | 1.970149 | 1 | 60 | 150 | Ni2+_ion
0 | 6.317385 | 0.0982246 | -0.0255857 | 2 | 1.970149 | 1 | 60 | 150 | Ni2+_ion
0 | 5.008013 | 0.1006884 | -0.0269735 | 2 | 1.970149 | 1 | 60 | 150 | Ni2+_ion
0 | 3.945707 | 0.1039027 | -0.0286867 | 2 | 1.970149 | 1 | 60 | 150 | Ni2+_ion
0 | 3.158693 | 0.1076716 | -0.030638 | 2 | 1.970149 | 1 | 60 | 150 | Ni2+_ion
0 | 2.504006 | 0.1125511 | -0.0320086 | 2 | 1.970149 | 1 | 60 | 150 | Ni2+_ion
0 | 1.998082 | 0.1200845 | -0.0360227 | 2 | 1.970149 | 1 | 60 | 150 | Ni2+_ion
0 | 1.584686 | 0.132107 | -0.0418639 | 2 | 1.970149 | 1 | 60 | 150 | Ni2+_ion
0 | 1.266892 | 0.1473765 | -0.0488651 | 2 | 1.970149 | 1 | 60 | 150 | Ni2+_ion
0 | 0.999041 | 0.1629888 | -0.0540381 | 2 | 1.970149 | 1 | 60 | 150 | Ni2+_ion
0 | 0.7923428 | 0.1772432 | -0.0569659 | 2 | 1.970149 | 1 | 60 | 150 | Ni2+_ion
0 | 0.6334459 | 0.1908385 | -0.0583073 | 2 | 1.970149 | 1 | 60 | 150 | Ni2+_ion
0 | 0.5040323 | 0.2044641 | -0.0578759 | 2 | 1.970149 | 1 | 60 | 150 | Ni2+_ion
0 | 0.400641 | 0.2182456 | -0.0556242 | 2 | 1.970149 | 1 | 60 | 150 | Ni2+_ion
0 | 0.316723 | 0.2320889 | -0.0510887 | 2 | 1.970149 | 1 | 60 | 150 | Ni2+_ion
0 | 0.2520161 | 0.2450808 | -0.0443327 | 2 | 1.970149 | 1 | 60 | 150 | Ni2+_ion
0 | 0.2003205 | 0.2572344 | -0.034965 | 2 | 1.970149 | 1 | 60 | 150 | Ni2+_ion
0 | 0.1588983 | 0.2677549 | -0.0231763 | 2 | 1.970149 | 1 | 60 | 150 | Ni2+_ion
0 | 0.1260081 | 0.27589 | -0.009598 | 2 | 1.970149 | 1 | 60 | 150 | Ni2+_ion
0 | 0.1001603 | 0.2816173 | 0.0053713 | 2 | 1.970149 | 1 | 60 | 150 | Ni2+_ion
0 | 0.0794492 | 0.2847709 | 0.021744 | 2 | 1.970149 | 1 | 60 | 150 | Ni2+_ion
0 | 0.0631739 | 0.2847873 | 0.0386526 | 2 | 1.970149 | 1 | 60 | 150 | Ni2+_ion
0 | 0.0501337 | 0.281353 | 0.0546336 | 2 | 1.970149 | 1 | 60 | 150 | Ni2+_ion
0 | 0.0398258 | 0.2750375 | 0.0690152 | 2 | 1.970149 | 1 | 60 | 150 | Ni2+_ion
0 | 0.0316296 | 0.265851 | 0.0812326 | 2 | 1.970149 | 1 | 60 | 150 | Ni2+_ion
0 | 0.0251206 | 0.2544998 | 0.0899359 | 2 | 1.970149 | 1 | 60 | 150 | Ni2+_ion
0 | 0.0199553 | 0.2416065 | 0.0947634 | 2 | 1.970149 | 1 | 60 | 150 | Ni2+_ion
0 | 0.0158522 | 0.2275092 | 0.0952902 | 2 | 1.970149 | 1 | 60 | 150 | Ni2+_ion
0 | 0.0125907 | 0.2142847 | 0.0918864 | 2 | 1.970149 | 1 | 60 | 150 | Ni2+_ion
0 | 0.0100011 | 0.2023361 | 0.0862478 | 2 | 1.970149 | 1 | 60 | 150 | Ni2+_ion
2 | 20015.62 | 0.0582372 | -0.0049327 | 2 | 1.977828 | 1 | 60 | 150 | Ni2+_ion
2 | 15890.62 | 0.059041 | -0.0054728 | 2 | 1.977828 | 1 | 60 | 150 | Ni2+_ion
2 | 12609.38 | 0.0598483 | -0.0059594 | 2 | 1.977828 | 1 | 60 | 150 | Ni2+_ion
2 | 10078.13 | 0.0606585 | -0.0063918 | 2 | 1.977828 | 1 | 60 | 150 | Ni2+_ion
2 | 8015.625 | 0.0614964 | -0.0068188 | 2 | 1.977828 | 1 | 60 | 150 | Ni2+_ion
2 | 6328.125 | 0.0623317 | -0.0071967 | 2 | 1.977828 | 1 | 60 | 150 | Ni2+_ion
2 | 5015.625 | 0.0631299 | -0.0075505 | 2 | 1.977828 | 1 | 60 | 150 | Ni2+_ion
2 | 3984.375 | 0.0638566 | -0.0078875 | 2 | 1.977828 | 1 | 60 | 150 | Ni2+_ion
2 | 3170.956 | 0.0645584 | -0.0081566 | 2 | 1.977828 | 1 | 60 | 150 | Ni2+_ion
2 | 2527.573 | 0.065249 | -0.0084489 | 2 | 1.977828 | 1 | 60 | 150 | Ni2+_ion
2 | 1976.103 | 0.0659933 | -0.0087294 | 2 | 1.977828 | 1 | 60 | 150 | Ni2+_ion
2 | 1577.524 | 0.0666608 | -0.0089969 | 2 | 1.977828 | 1 | 60 | 150 | Ni2+_ion
2 | 1265.625 | 0.0673463 | -0.0093003 | 2 | 1.977828 | 1 | 60 | 150 | Ni2+_ion
2 | 998.264 | 0.0681348 | -0.0096078 | 2 | 1.977828 | 1 | 60 | 150 | Ni2+_ion
2 | 796.875 | 0.0689051 | -0.0099275 | 2 | 1.977828 | 1 | 60 | 150 | Ni2+_ion
2 | 627.7902 | 0.0698334 | -0.0102979 | 2 | 1.977828 | 1 | 60 | 150 | Ni2+_ion
2 | 505.5147 | 0.0706314 | -0.010676 | 2 | 1.977828 | 1 | 60 | 150 | Ni2+_ion
2 | 397.9953 | 0.071598 | -0.0111188 | 2 | 1.977828 | 1 | 60 | 150 | Ni2+_ion
2 | 315.5048 | 0.0725811 | -0.0116233 | 2 | 1.977828 | 1 | 60 | 150 | Ni2+_ion
2 | 252.4038 | 0.0735622 | -0.0121427 | 2 | 1.977828 | 1 | 60 | 150 | Ni2+_ion
2 | 198.6229 | 0.0746869 | -0.0127772 | 2 | 1.977828 | 1 | 60 | 150 | Ni2+_ion
2 | 158.3615 | 0.0757618 | -0.0134315 | 2 | 1.977828 | 1 | 60 | 150 | Ni2+_ion
2 | 125.558 | 0.0770014 | -0.0142228 | 2 | 1.977828 | 1 | 60 | 150 | Ni2+_ion
2 | 100.4464 | 0.0782592 | -0.015006 | 2 | 1.977828 | 1 | 60 | 150 | Ni2+_ion
2 | 79.00281 | 0.079673 | -0.0158502 | 2 | 1.977828 | 1 | 60 | 150 | Ni2+_ion
2 | 63.3446 | 0.0810777 | -0.0166948 | 2 | 1.977828 | 1 | 60 | 150 | Ni2+_ion
2 | 50.22321 | 0.0828433 | -0.0176266 | 2 | 1.977828 | 1 | 60 | 150 | Ni2+_ion
2 | 38.42213 | 0.0848536 | -0.0186527 | 2 | 1.977828 | 1 | 60 | 150 | Ni2+_ion
2 | 31.25 | 0.0864814 | -0.0193536 | 2 | 1.977828 | 1 | 60 | 150 | Ni2+_ion
2 | 24.93351 | 0.0881353 | -0.0202341 | 2 | 1.977828 | 1 | 60 | 150 | Ni2+_ion
2 | 19.86229 | 0.0905918 | -0.0206353 | 2 | 1.977828 | 1 | 60 | 150 | Ni2+_ion
2 | 15.625 | 0.0929081 | -0.0214331 | 2 | 1.977828 | 1 | 60 | 150 | Ni2+_ion
2 | 12.40079 | 0.0944782 | -0.0220877 | 2 | 1.977828 | 1 | 60 | 150 | Ni2+_ion
2 | 9.93114 | 0.0960705 | -0.0226398 | 2 | 1.977828 | 1 | 60 | 150 | Ni2+_ion
2 | 7.944915 | 0.0976509 | -0.0232103 | 2 | 1.977828 | 1 | 60 | 150 | Ni2+_ion
2 | 6.317385 | 0.0990407 | -0.0238287 | 2 | 1.977828 | 1 | 60 | 150 | Ni2+_ion
2 | 5.008013 | 0.1002732 | -0.0245482 | 2 | 1.977828 | 1 | 60 | 150 | Ni2+_ion
2 | 3.945707 | 0.1015944 | -0.0252156 | 2 | 1.977828 | 1 | 60 | 150 | Ni2+_ion
2 | 3.158693 | 0.1025704 | -0.0257126 | 2 | 1.977828 | 1 | 60 | 150 | Ni2+_ion
2 | 2.504006 | 0.1034935 | -0.0250678 | 2 | 1.977828 | 1 | 60 | 150 | Ni2+_ion
2 | 1.998082 | 0.1051453 | -0.0254657 | 2 | 1.977828 | 1 | 60 | 150 | Ni2+_ion
2 | 1.584686 | 0.1092934 | -0.0265339 | 2 | 1.977828 | 1 | 60 | 150 | Ni2+_ion
2 | 1.266892 | 0.116762 | -0.0292885 | 2 | 1.977828 | 1 | 60 | 150 | Ni2+_ion
2 | 0.999041 | 0.1293664 | -0.0340831 | 2 | 1.977828 | 1 | 60 | 150 | Ni2+_ion
2 | 0.7923428 | 0.1453151 | -0.0397578 | 2 | 1.977828 | 1 | 60 | 150 | Ni2+_ion
2 | 0.6334459 | 0.1637235 | -0.0454692 | 2 | 1.977828 | 1 | 60 | 150 | Ni2+_ion
2 | 0.5040323 | 0.1823875 | -0.0490951 | 2 | 1.977828 | 1 | 60 | 150 | Ni2+_ion
2 | 0.400641 | 0.1993003 | -0.0493341 | 2 | 1.977828 | 1 | 60 | 150 | Ni2+_ion
2 | 0.316723 | 0.2144271 | -0.0463724 | 2 | 1.977828 | 1 | 60 | 150 | Ni2+_ion
2 | 0.2520161 | 0.227888 | -0.0409685 | 2 | 1.977828 | 1 | 60 | 150 | Ni2+_ion
2 | 0.2003205 | 0.2397513 | -0.0332341 | 2 | 1.977828 | 1 | 60 | 150 | Ni2+_ion
2 | 0.1588983 | 0.2500691 | -0.0232169 | 2 | 1.977828 | 1 | 60 | 150 | Ni2+_ion
2 | 0.1260081 | 0.258454 | -0.0116159 | 2 | 1.977828 | 1 | 60 | 150 | Ni2+_ion
2 | 0.1001603 | 0.2646202 | 0.0013541 | 2 | 1.977828 | 1 | 60 | 150 | Ni2+_ion
2 | 0.0794492 | 0.2686953 | 0.0154058 | 2 | 1.977828 | 1 | 60 | 150 | Ni2+_ion
2 | 0.0631739 | 0.2699003 | 0.03014 | 2 | 1.977828 | 1 | 60 | 150 | Ni2+_ion
2 | 0.0501337 | 0.2687868 | 0.0446198 | 2 | 1.977828 | 1 | 60 | 150 | Ni2+_ion
2 | 0.0398258 | 0.2651429 | 0.058477 | 2 | 1.977828 | 1 | 60 | 150 | Ni2+_ion
2 | 0.0316296 | 0.2587539 | 0.0710658 | 2 | 1.977828 | 1 | 60 | 150 | Ni2+_ion
2 | 0.0251206 | 0.2502564 | 0.0816404 | 2 | 1.977828 | 1 | 60 | 150 | Ni2+_ion
2 | 0.0199553 | 0.2394498 | 0.0890263 | 2 | 1.977828 | 1 | 60 | 150 | Ni2+_ion
2 | 0.0158522 | 0.2272875 | 0.0925305 | 2 | 1.977828 | 1 | 60 | 150 | Ni2+_ion
2 | 0.0125907 | 0.2147819 | 0.0920003 | 2 | 1.977828 | 1 | 60 | 150 | Ni2+_ion
2 | 0.0100011 | 0.2028944 | 0.0881105 | 2 | 1.977828 | 1 | 60 | 150 | Ni2+_ion
4 | 20015.62 | 0.0582254 | -0.004315 | 2 | 1.99226 | 1 | 60 | 150 | Ni2+_ion
4 | 15890.62 | 0.0589826 | -0.0048215 | 2 | 1.99226 | 1 | 60 | 150 | Ni2+_ion
4 | 12609.38 | 0.0597871 | -0.0052986 | 2 | 1.99226 | 1 | 60 | 150 | Ni2+_ion
4 | 10078.13 | 0.0605875 | -0.0057625 | 2 | 1.99226 | 1 | 60 | 150 | Ni2+_ion
4 | 8015.625 | 0.0613712 | -0.0062198 | 2 | 1.99226 | 1 | 60 | 150 | Ni2+_ion
4 | 6328.125 | 0.0620973 | -0.0066596 | 2 | 1.99226 | 1 | 60 | 150 | Ni2+_ion
4 | 5015.625 | 0.0627489 | -0.0070146 | 2 | 1.99226 | 1 | 60 | 150 | Ni2+_ion
4 | 3984.375 | 0.063285 | -0.0073166 | 2 | 1.99226 | 1 | 60 | 150 | Ni2+_ion
4 | 3170.956 | 0.0637716 | -0.0075594 | 2 | 1.99226 | 1 | 60 | 150 | Ni2+_ion
4 | 2527.573 | 0.0642917 | -0.0077787 | 2 | 1.99226 | 1 | 60 | 150 | Ni2+_ion
4 | 1976.103 | 0.0649181 | -0.0080051 | 2 | 1.99226 | 1 | 60 | 150 | Ni2+_ion
4 | 1577.524 | 0.0654815 | -0.008228 | 2 | 1.99226 | 1 | 60 | 150 | Ni2+_ion
4 | 1265.625 | 0.0660613 | -0.008461 | 2 | 1.99226 | 1 | 60 | 150 | Ni2+_ion
4 | 998.264 | 0.0667477 | -0.00873 | 2 | 1.99226 | 1 | 60 | 150 | Ni2+_ion
4 | 796.875 | 0.0674854 | -0.0090147 | 2 | 1.99226 | 1 | 60 | 150 | Ni2+_ion
4 | 627.7902 | 0.0683332 | -0.0093273 | 2 | 1.99226 | 1 | 60 | 150 | Ni2+_ion
4 | 505.5147 | 0.0690878 | -0.0096724 | 2 | 1.99226 | 1 | 60 | 150 | Ni2+_ion
4 | 397.9953 | 0.0700064 | -0.0100723 | 2 | 1.99226 | 1 | 60 | 150 | Ni2+_ion
4 | 315.5048 | 0.070951 | -0.0105348 | 2 | 1.99226 | 1 | 60 | 150 | Ni2+_ion
4 | 252.4038 | 0.0718602 | -0.0110075 | 2 | 1.99226 | 1 | 60 | 150 | Ni2+_ion
4 | 198.6229 | 0.0729499 | -0.0116261 | 2 | 1.99226 | 1 | 60 | 150 | Ni2+_ion
4 | 158.3615 | 0.0740391 | -0.0122492 | 2 | 1.99226 | 1 | 60 | 150 | Ni2+_ion
4 | 125.558 | 0.0752578 | -0.0129641 | 2 | 1.99226 | 1 | 60 | 150 | Ni2+_ion
4 | 100.4464 | 0.0765236 | -0.0137634 | 2 | 1.99226 | 1 | 60 | 150 | Ni2+_ion
4 | 79.00281 | 0.0780047 | -0.0146275 | 2 | 1.99226 | 1 | 60 | 150 | Ni2+_ion
4 | 63.3446 | 0.0795676 | -0.0153954 | 2 | 1.99226 | 1 | 60 | 150 | Ni2+_ion
4 | 50.22321 | 0.0812319 | -0.0162813 | 2 | 1.99226 | 1 | 60 | 150 | Ni2+_ion
4 | 38.42213 | 0.0833758 | -0.0173196 | 2 | 1.99226 | 1 | 60 | 150 | Ni2+_ion
4 | 31.25 | 0.084883 | -0.0178859 | 2 | 1.99226 | 1 | 60 | 150 | Ni2+_ion
4 | 24.93351 | 0.0867214 | -0.0187686 | 2 | 1.99226 | 1 | 60 | 150 | Ni2+_ion
4 | 19.86229 | 0.0890707 | -0.0191384 | 2 | 1.99226 | 1 | 60 | 150 | Ni2+_ion
4 | 15.625 | 0.0913034 | -0.0198876 | 2 | 1.99226 | 1 | 60 | 150 | Ni2+_ion
4 | 12.40079 | 0.0928588 | -0.0204704 | 2 | 1.99226 | 1 | 60 | 150 | Ni2+_ion
4 | 9.93114 | 0.094362 | -0.0209373 | 2 | 1.99226 | 1 | 60 | 150 | Ni2+_ion
4 | 7.944915 | 0.0957359 | -0.0213668 | 2 | 1.99226 | 1 | 60 | 150 | Ni2+_ion
4 | 6.317385 | 0.0966876 | -0.0217436 | 2 | 1.99226 | 1 | 60 | 150 | Ni2+_ion
4 | 5.008013 | 0.0974898 | -0.0220429 | 2 | 1.99226 | 1 | 60 | 150 | Ni2+_ion
4 | 3.945707 | 0.0979247 | -0.0222334 | 2 | 1.99226 | 1 | 60 | 150 | Ni2+_ion
4 | 3.158693 | 0.0977327 | -0.0221309 | 2 | 1.99226 | 1 | 60 | 150 | Ni2+_ion
4 | 2.504006 | 0.0970215 | -0.0208825 | 2 | 1.99226 | 1 | 60 | 150 | Ni2+_ion
4 | 1.998082 | 0.0964365 | -0.0203944 | 2 | 1.99226 | 1 | 60 | 150 | Ni2+_ion
4 | 1.584686 | 0.0983004 | -0.0207705 | 2 | 1.99226 | 1 | 60 | 150 | Ni2+_ion
4 | 1.266892 | 0.1018724 | -0.0219578 | 2 | 1.99226 | 1 | 60 | 150 | Ni2+_ion
4 | 0.999041 | 0.1088347 | -0.0244581 | 2 | 1.99226 | 1 | 60 | 150 | Ni2+_ion
4 | 0.7923428 | 0.1191674 | -0.0280316 | 2 | 1.99226 | 1 | 60 | 150 | Ni2+_ion
4 | 0.6334459 | 0.1338664 | -0.0334023 | 2 | 1.99226 | 1 | 60 | 150 | Ni2+_ion
4 | 0.5040323 | 0.1530756 | -0.0397141 | 2 | 1.99226 | 1 | 60 | 150 | Ni2+_ion
4 | 0.400641 | 0.1731343 | -0.0437767 | 2 | 1.99226 | 1 | 60 | 150 | Ni2+_ion
4 | 0.316723 | 0.1916242 | -0.0434981 | 2 | 1.99226 | 1 | 60 | 150 | Ni2+_ion
4 | 0.2520161 | 0.2074108 | -0.0397284 | 2 | 1.99226 | 1 | 60 | 150 | Ni2+_ion
4 | 0.2003205 | 0.2207031 | -0.0334643 | 2 | 1.99226 | 1 | 60 | 150 | Ni2+_ion
4 | 0.1588983 | 0.2321208 | -0.0249954 | 2 | 1.99226 | 1 | 60 | 150 | Ni2+_ion
4 | 0.1260081 | 0.241516 | -0.0147332 | 2 | 1.99226 | 1 | 60 | 150 | Ni2+_ion
4 | 0.1001603 | 0.2485166 | -0.00316 | 2 | 1.99226 | 1 | 60 | 150 | Ni2+_ion
4 | 0.0794492 | 0.2533731 | 0.009291 | 2 | 1.99226 | 1 | 60 | 150 | Ni2+_ion
4 | 0.0631739 | 0.2558812 | 0.0222268 | 2 | 1.99226 | 1 | 60 | 150 | Ni2+_ion
4 | 0.0501337 | 0.2561168 | 0.0355312 | 2 | 1.99226 | 1 | 60 | 150 | Ni2+_ion
4 | 0.0398258 | 0.2544391 | 0.0484643 | 2 | 1.99226 | 1 | 60 | 150 | Ni2+_ion
4 | 0.0316296 | 0.250146 | 0.06089 | 2 | 1.99226 | 1 | 60 | 150 | Ni2+_ion
4 | 0.0251206 | 0.2440798 | 0.0717775 | 2 | 1.99226 | 1 | 60 | 150 | Ni2+_ion
4 | 0.0199553 | 0.2354723 | 0.0804098 | 2 | 1.99226 | 1 | 60 | 150 | Ni2+_ion
4 | 0.0158522 | 0.2255618 | 0.0860132 | 2 | 1.99226 | 1 | 60 | 150 | Ni2+_ion
4 | 0.0125907 | 0.2142369 | 0.0879315 | 2 | 1.99226 | 1 | 60 | 150 | Ni2+_ion
4 | 0.0100011 | 0.2026599 | 0.0865195 | 2 | 1.99226 | 1 | 60 | 150 | Ni2+_ion
6 | 20015.62 | 0.0562728 | -0.0028878 | 2 | 2.000873 | 1 | 60 | 150 | Ni2+_ion
6 | 15890.62 | 0.0569239 | -0.0033279 | 2 | 2.000873 | 1 | 60 | 150 | Ni2+_ion
6 | 12609.38 | 0.0576251 | -0.003708 | 2 | 2.000873 | 1 | 60 | 150 | Ni2+_ion
6 | 10078.13 | 0.0582957 | -0.0040661 | 2 | 2.000873 | 1 | 60 | 150 | Ni2+_ion
6 | 8015.625 | 0.0590091 | -0.0044182 | 2 | 2.000873 | 1 | 60 | 150 | Ni2+_ion
6 | 6328.125 | 0.0597739 | -0.0047742 | 2 | 2.000873 | 1 | 60 | 150 | Ni2+_ion
6 | 5015.625 | 0.0605106 | -0.0051556 | 2 | 2.000873 | 1 | 60 | 150 | Ni2+_ion
6 | 3984.375 | 0.0611346 | -0.0055421 | 2 | 2.000873 | 1 | 60 | 150 | Ni2+_ion
6 | 3170.956 | 0.0616284 | -0.0058834 | 2 | 2.000873 | 1 | 60 | 150 | Ni2+_ion
6 | 2527.573 | 0.0620742 | -0.0061285 | 2 | 2.000873 | 1 | 60 | 150 | Ni2+_ion
6 | 1976.103 | 0.0626083 | -0.0063678 | 2 | 2.000873 | 1 | 60 | 150 | Ni2+_ion
6 | 1577.524 | 0.0630527 | -0.0065778 | 2 | 2.000873 | 1 | 60 | 150 | Ni2+_ion
6 | 1265.625 | 0.0635362 | -0.0068061 | 2 | 2.000873 | 1 | 60 | 150 | Ni2+_ion
6 | 998.264 | 0.0641429 | -0.0070397 | 2 | 2.000873 | 1 | 60 | 150 | Ni2+_ion
6 | 796.875 | 0.064733 | -0.0072763 | 2 | 2.000873 | 1 | 60 | 150 | Ni2+_ion
6 | 627.7902 | 0.0654268 | -0.0075748 | 2 | 2.000873 | 1 | 60 | 150 | Ni2+_ion
6 | 505.5147 | 0.066075 | -0.0078409 | 2 | 2.000873 | 1 | 60 | 150 | Ni2+_ion
6 | 397.9953 | 0.0668769 | -0.0081947 | 2 | 2.000873 | 1 | 60 | 150 | Ni2+_ion
6 | 315.5048 | 0.0677001 | -0.0086017 | 2 | 2.000873 | 1 | 60 | 150 | Ni2+_ion
6 | 252.4038 | 0.0685537 | -0.0090504 | 2 | 2.000873 | 1 | 60 | 150 | Ni2+_ion
6 | 198.6229 | 0.0695748 | -0.0095863 | 2 | 2.000873 | 1 | 60 | 150 | Ni2+_ion
6 | 158.3615 | 0.0705997 | -0.010169 | 2 | 2.000873 | 1 | 60 | 150 | Ni2+_ion
6 | 125.558 | 0.0717591 | -0.0108196 | 2 | 2.000873 | 1 | 60 | 150 | Ni2+_ion
6 | 100.4464 | 0.0729886 | -0.0114906 | 2 | 2.000873 | 1 | 60 | 150 | Ni2+_ion
6 | 79.00281 | 0.0744347 | -0.0122749 | 2 | 2.000873 | 1 | 60 | 150 | Ni2+_ion
6 | 63.3446 | 0.0758597 | -0.0130493 | 2 | 2.000873 | 1 | 60 | 150 | Ni2+_ion
6 | 50.22321 | 0.0774897 | -0.0138205 | 2 | 2.000873 | 1 | 60 | 150 | Ni2+_ion
6 | 38.42213 | 0.0795902 | -0.01483 | 2 | 2.000873 | 1 | 60 | 150 | Ni2+_ion
6 | 31.25 | 0.081257 | -0.0154779 | 2 | 2.000873 | 1 | 60 | 150 | Ni2+_ion
6 | 24.93351 | 0.0830256 | -0.0161574 | 2 | 2.000873 | 1 | 60 | 150 | Ni2+_ion
6 | 19.86229 | 0.0854907 | -0.0166753 | 2 | 2.000873 | 1 | 60 | 150 | Ni2+_ion
6 | 15.625 | 0.0878073 | -0.0174469 | 2 | 2.000873 | 1 | 60 | 150 | Ni2+_ion
6 | 12.40079 | 0.0898464 | -0.0181033 | 2 | 2.000873 | 1 | 60 | 150 | Ni2+_ion
6 | 9.93114 | 0.0916362 | -0.0187414 | 2 | 2.000873 | 1 | 60 | 150 | Ni2+_ion
6 | 7.944915 | 0.093616 | -0.0193585 | 2 | 2.000873 | 1 | 60 | 150 | Ni2+_ion
6 | 6.317385 | 0.0954552 | -0.0199211 | 2 | 2.000873 | 1 | 60 | 150 | Ni2+_ion
6 | 5.008013 | 0.0973927 | -0.0205062 | 2 | 2.000873 | 1 | 60 | 150 | Ni2+_ion
6 | 3.945707 | 0.0992126 | -0.0209762 | 2 | 2.000873 | 1 | 60 | 150 | Ni2+_ion
6 | 3.158693 | 0.1003464 | -0.02129 | 2 | 2.000873 | 1 | 60 | 150 | Ni2+_ion
6 | 2.504006 | 0.100611 | -0.0206375 | 2 | 2.000873 | 1 | 60 | 150 | Ni2+_ion
6 | 1.998082 | 0.0999206 | -0.0205537 | 2 | 2.000873 | 1 | 60 | 150 | Ni2+_ion
6 | 1.584686 | 0.0988087 | -0.0200373 | 2 | 2.000873 | 1 | 60 | 150 | Ni2+_ion
6 | 1.266892 | 0.0976466 | -0.0194436 | 2 | 2.000873 | 1 | 60 | 150 | Ni2+_ion
6 | 0.999041 | 0.1005092 | -0.0203418 | 2 | 2.000873 | 1 | 60 | 150 | Ni2+_ion
6 | 0.7923428 | 0.1056778 | -0.0219697 | 2 | 2.000873 | 1 | 60 | 150 | Ni2+_ion
6 | 0.6334459 | 0.1105562 | -0.0237078 | 2 | 2.000873 | 1 | 60 | 150 | Ni2+_ion
6 | 0.5040323 | 0.1187296 | -0.0262336 | 2 | 2.000873 | 1 | 60 | 150 | Ni2+_ion
6 | 0.400641 | 0.1316338 | -0.0300914 | 2 | 2.000873 | 1 | 60 | 150 | Ni2+_ion
6 | 0.316723 | 0.148423 | -0.0346371 | 2 | 2.000873 | 1 | 60 | 150 | Ni2+_ion
6 | 0.2520161 | 0.1667915 | -0.0379513 | 2 | 2.000873 | 1 | 60 | 150 | Ni2+_ion
6 | 0.2003205 | 0.1848837 | -0.0379505 | 2 | 2.000873 | 1 | 60 | 150 | Ni2+_ion
6 | 0.1588983 | 0.2014078 | -0.033691 | 2 | 2.000873 | 1 | 60 | 150 | Ni2+_ion
6 | 0.1260081 | 0.2157645 | -0.025827 | 2 | 2.000873 | 1 | 60 | 150 | Ni2+_ion
6 | 0.1001603 | 0.2269268 | -0.0154783 | 2 | 2.000873 | 1 | 60 | 150 | Ni2+_ion
6 | 0.0794492 | 0.2353135 | -0.0034753 | 2 | 2.000873 | 1 | 60 | 150 | Ni2+_ion
6 | 0.0631739 | 0.2407911 | 0.0091167 | 2 | 2.000873 | 1 | 60 | 150 | Ni2+_ion
6 | 0.0501337 | 0.2440311 | 0.0220912 | 2 | 2.000873 | 1 | 60 | 150 | Ni2+_ion
6 | 0.0398258 | 0.2449645 | 0.0350365 | 2 | 2.000873 | 1 | 60 | 150 | Ni2+_ion
6 | 0.0316296 | 0.2434904 | 0.0479457 | 2 | 2.000873 | 1 | 60 | 150 | Ni2+_ion
6 | 0.0251206 | 0.2395939 | 0.0597389 | 2 | 2.000873 | 1 | 60 | 150 | Ni2+_ion
6 | 0.0199553 | 0.2331519 | 0.0699402 | 2 | 2.000873 | 1 | 60 | 150 | Ni2+_ion
6 | 0.0158522 | 0.2243651 | 0.0776764 | 2 | 2.000873 | 1 | 60 | 150 | Ni2+_ion
6 | 0.0125907 | 0.2141495 | 0.0820699 | 2 | 2.000873 | 1 | 60 | 150 | Ni2+_ion
6 | 0.0100011 | 0.2029693 | 0.0824656 | 2 | 2.000873 | 1 | 60 | 150 | Ni2+_ion