## Sheet1
Time(h) | Freq | Zreal | Zimag | ppm | mean_voltage | current | temperature | flow | Label
0 | 20000 | 0.05300196 | -0.003539335 | 2 | 1.949662 | 1 | 60 | 150 | Ni2+_ion
0 | 15890 | 0.05285006 | -0.004309137 | 2 | 1.949662 | 1 | 60 | 150 | Ni2+_ion
0 | 12619 | 0.05395779 | -0.008247964 | 2 | 1.949662 | 1 | 60 | 150 | Ni2+_ion
0 | 10020 | 0.05218825 | -0.008305694 | 2 | 1.949662 | 1 | 60 | 150 | Ni2+_ion
0 | 7962 | 0.05113604 | -0.008424247 | 2 | 1.949662 | 1 | 60 | 150 | Ni2+_ion
0 | 6324.6 | 0.05074155 | -0.00858031 | 2 | 1.949662 | 1 | 60 | 150 | Ni2+_ion
0 | 5023.8 | 0.0505635 | -0.008765359 | 2 | 1.949662 | 1 | 60 | 150 | Ni2+_ion
0 | 3991 | 0.05082261 | -0.009002545 | 2 | 1.949662 | 1 | 60 | 150 | Ni2+_ion
0 | 3169.8 | 0.05131198 | -0.00922997 | 2 | 1.949662 | 1 | 60 | 150 | Ni2+_ion
0 | 2517.9 | 0.05196355 | -0.009529888 | 2 | 1.949662 | 1 | 60 | 150 | Ni2+_ion
0 | 2000 | 0.05282189 | -0.009897274 | 2 | 1.949662 | 1 | 60 | 150 | Ni2+_ion
0 | 1588.7 | 0.05374787 | -0.01028942 | 2 | 1.949662 | 1 | 60 | 150 | Ni2+_ion
0 | 1261.9 | 0.0547412 | -0.01071299 | 2 | 1.949662 | 1 | 60 | 150 | Ni2+_ion
0 | 1002.4 | 0.05581667 | -0.01128017 | 2 | 1.949662 | 1 | 60 | 150 | Ni2+_ion
0 | 796.21 | 0.05700596 | -0.01184554 | 2 | 1.949662 | 1 | 60 | 150 | Ni2+_ion
0 | 632.46 | 0.05830535 | -0.01254968 | 2 | 1.949662 | 1 | 60 | 150 | Ni2+_ion
0 | 502.38 | 0.05972381 | -0.01330719 | 2 | 1.949662 | 1 | 60 | 150 | Ni2+_ion
0 | 399.05 | 0.06128129 | -0.01416337 | 2 | 1.949662 | 1 | 60 | 150 | Ni2+_ion
0 | 316.98 | 0.06291326 | -0.015164 | 2 | 1.949662 | 1 | 60 | 150 | Ni2+_ion
0 | 251.79 | 0.06465241 | -0.01625505 | 2 | 1.949662 | 1 | 60 | 150 | Ni2+_ion
0 | 200 | 0.06666595 | -0.01756928 | 2 | 1.949662 | 1 | 60 | 150 | Ni2+_ion
0 | 158.87 | 0.06888386 | -0.01902751 | 2 | 1.949662 | 1 | 60 | 150 | Ni2+_ion
0 | 126.19 | 0.07135643 | -0.02061678 | 2 | 1.949662 | 1 | 60 | 150 | Ni2+_ion
0 | 100.24 | 0.0741929 | -0.0223418 | 2 | 1.949662 | 1 | 60 | 150 | Ni2+_ion
0 | 79.621 | 0.07739019 | -0.02416219 | 2 | 1.949662 | 1 | 60 | 150 | Ni2+_ion
0 | 63.246 | 0.0808984 | -0.02600427 | 2 | 1.949662 | 1 | 60 | 150 | Ni2+_ion
0 | 50.238 | 0.08493115 | -0.02786382 | 2 | 1.949662 | 1 | 60 | 150 | Ni2+_ion
0 | 39.905 | 0.08929399 | -0.02968589 | 2 | 1.949662 | 1 | 60 | 150 | Ni2+_ion
0 | 31.698 | 0.09396083 | -0.03145706 | 2 | 1.949662 | 1 | 60 | 150 | Ni2+_ion
0 | 25.179 | 0.09929734 | -0.03305055 | 2 | 1.949662 | 1 | 60 | 150 | Ni2+_ion
0 | 20 | 0.1057286 | -0.03424158 | 2 | 1.949662 | 1 | 60 | 150 | Ni2+_ion
0 | 15.887 | 0.1136384 | -0.03472862 | 2 | 1.949662 | 1 | 60 | 150 | Ni2+_ion
0 | 12.619 | 0.1198674 | -0.03585082 | 2 | 1.949662 | 1 | 60 | 150 | Ni2+_ion
0 | 10.024 | 0.1259677 | -0.03663008 | 2 | 1.949662 | 1 | 60 | 150 | Ni2+_ion
0 | 7.9621 | 0.1322249 | -0.03739986 | 2 | 1.949662 | 1 | 60 | 150 | Ni2+_ion
0 | 6.3246 | 0.1384985 | -0.03799578 | 2 | 1.949662 | 1 | 60 | 150 | Ni2+_ion
0 | 5.0238 | 0.1451425 | -0.03857372 | 2 | 1.949662 | 1 | 60 | 150 | Ni2+_ion
0 | 3.9905 | 0.1514994 | -0.03869105 | 2 | 1.949662 | 1 | 60 | 150 | Ni2+_ion
0 | 3.1698 | 0.1580796 | -0.03908232 | 2 | 1.949662 | 1 | 60 | 150 | Ni2+_ion
0 | 2.5179 | 0.1644987 | -0.03898892 | 2 | 1.949662 | 1 | 60 | 150 | Ni2+_ion
0 | 2 | 0.1702115 | -0.03866027 | 2 | 1.949662 | 1 | 60 | 150 | Ni2+_ion
0 | 1.5887 | 0.1756981 | -0.03861938 | 2 | 1.949662 | 1 | 60 | 150 | Ni2+_ion
0 | 1.2619 | 0.1813945 | -0.03789167 | 2 | 1.949662 | 1 | 60 | 150 | Ni2+_ion
0 | 1.0024 | 0.1872349 | -0.03740931 | 2 | 1.949662 | 1 | 60 | 150 | Ni2+_ion
0 | 0.79621 | 0.1916501 | -0.03646469 | 2 | 1.949662 | 1 | 60 | 150 | Ni2+_ion
0 | 0.63246 | 0.1993234 | -0.03336814 | 2 | 1.949662 | 1 | 60 | 150 | Ni2+_ion
0 | 0.50238 | 0.204513 | -0.03106038 | 2 | 1.949662 | 1 | 60 | 150 | Ni2+_ion
0 | 0.39905 | 0.2088808 | -0.02860519 | 2 | 1.949662 | 1 | 60 | 150 | Ni2+_ion
0 | 0.31623 | 0.2130538 | -0.02525818 | 2 | 1.949662 | 1 | 60 | 150 | Ni2+_ion
0 | 0.25119 | 0.2164106 | -0.02120301 | 2 | 1.949662 | 1 | 60 | 150 | Ni2+_ion
0 | 0.2 | 0.2197047 | -0.01728798 | 2 | 1.949662 | 1 | 60 | 150 | Ni2+_ion
0 | 0.15849 | 0.2221097 | -0.01194644 | 2 | 1.949662 | 1 | 60 | 150 | Ni2+_ion
0 | 0.12619 | 0.2239819 | -0.006951302 | 2 | 1.949662 | 1 | 60 | 150 | Ni2+_ion
0 | 0.1 | 0.225477 | -6.773816e-05 | 2 | 1.949662 | 1 | 60 | 150 | Ni2+_ion
0 | 0.079621 | 0.2261909 | 0.007117151 | 2 | 1.949662 | 1 | 60 | 150 | Ni2+_ion
0 | 0.063246 | 0.2259609 | 0.01543764 | 2 | 1.949662 | 1 | 60 | 150 | Ni2+_ion
0 | 0.050238 | 0.2251115 | 0.02376653 | 2 | 1.949662 | 1 | 60 | 150 | Ni2+_ion
0 | 0.039905 | 0.2234921 | 0.03303072 | 2 | 1.949662 | 1 | 60 | 150 | Ni2+_ion
0 | 0.031698 | 0.2204828 | 0.0424034 | 2 | 1.949662 | 1 | 60 | 150 | Ni2+_ion
0 | 0.025179 | 0.2160873 | 0.05221437 | 2 | 1.949662 | 1 | 60 | 150 | Ni2+_ion
0 | 0.02 | 0.2097927 | 0.06151453 | 2 | 1.949662 | 1 | 60 | 150 | Ni2+_ion
0 | 0.015887 | 0.2026853 | 0.06960647 | 2 | 1.949662 | 1 | 60 | 150 | Ni2+_ion
0 | 0.012619 | 0.1935144 | 0.07650848 | 2 | 1.949662 | 1 | 60 | 150 | Ni2+_ion
0 | 0.010024 | 0.1805594 | 0.08036283 | 2 | 1.949662 | 1 | 60 | 150 | Ni2+_ion
2 | 20000 | 0.003897282 | -0.0009248264 | 2 | 1.948354 | 1 | 60 | 150 | Ni2+_ion
2 | 15890 | 0.01023587 | 0.003676027 | 2 | 1.948354 | 1 | 60 | 150 | Ni2+_ion
2 | 12619 | 0.05569555 | -0.008000594 | 2 | 1.948354 | 1 | 60 | 150 | Ni2+_ion
2 | 10020 | 0.05397057 | -0.00856095 | 2 | 1.948354 | 1 | 60 | 150 | Ni2+_ion
2 | 7962 | 0.0523346 | -0.00862052 | 2 | 1.948354 | 1 | 60 | 150 | Ni2+_ion
2 | 6324.6 | 0.05143729 | -0.008615409 | 2 | 1.948354 | 1 | 60 | 150 | Ni2+_ion
2 | 5023.8 | 0.05092764 | -0.008797205 | 2 | 1.948354 | 1 | 60 | 150 | Ni2+_ion
2 | 3991 | 0.05102871 | -0.009079427 | 2 | 1.948354 | 1 | 60 | 150 | Ni2+_ion
2 | 3169.8 | 0.05143877 | -0.009317113 | 2 | 1.948354 | 1 | 60 | 150 | Ni2+_ion
2 | 2517.9 | 0.0520514 | -0.009607172 | 2 | 1.948354 | 1 | 60 | 150 | Ni2+_ion
2 | 2000 | 0.05286266 | -0.009967437 | 2 | 1.948354 | 1 | 60 | 150 | Ni2+_ion
2 | 1588.7 | 0.05375092 | -0.01026961 | 2 | 1.948354 | 1 | 60 | 150 | Ni2+_ion
2 | 1261.9 | 0.05474567 | -0.01069672 | 2 | 1.948354 | 1 | 60 | 150 | Ni2+_ion
2 | 1002.4 | 0.05583352 | -0.01122058 | 2 | 1.948354 | 1 | 60 | 150 | Ni2+_ion
2 | 796.21 | 0.05700157 | -0.01173249 | 2 | 1.948354 | 1 | 60 | 150 | Ni2+_ion
2 | 632.46 | 0.05827502 | -0.01238187 | 2 | 1.948354 | 1 | 60 | 150 | Ni2+_ion
2 | 502.38 | 0.05966549 | -0.01308197 | 2 | 1.948354 | 1 | 60 | 150 | Ni2+_ion
2 | 399.05 | 0.06112957 | -0.01388243 | 2 | 1.948354 | 1 | 60 | 150 | Ni2+_ion
2 | 316.98 | 0.06273179 | -0.01483389 | 2 | 1.948354 | 1 | 60 | 150 | Ni2+_ion
2 | 251.79 | 0.06447526 | -0.01587037 | 2 | 1.948354 | 1 | 60 | 150 | Ni2+_ion
2 | 200 | 0.06640073 | -0.01713177 | 2 | 1.948354 | 1 | 60 | 150 | Ni2+_ion
2 | 158.87 | 0.06853551 | -0.01852656 | 2 | 1.948354 | 1 | 60 | 150 | Ni2+_ion
2 | 126.19 | 0.07094359 | -0.0200233 | 2 | 1.948354 | 1 | 60 | 150 | Ni2+_ion
2 | 100.24 | 0.07369451 | -0.02166198 | 2 | 1.948354 | 1 | 60 | 150 | Ni2+_ion
2 | 79.621 | 0.076792 | -0.02340065 | 2 | 1.948354 | 1 | 60 | 150 | Ni2+_ion
2 | 63.246 | 0.08019945 | -0.02516803 | 2 | 1.948354 | 1 | 60 | 150 | Ni2+_ion
2 | 50.238 | 0.08413451 | -0.02695117 | 2 | 1.948354 | 1 | 60 | 150 | Ni2+_ion
2 | 39.905 | 0.08836907 | -0.02868326 | 2 | 1.948354 | 1 | 60 | 150 | Ni2+_ion
2 | 31.698 | 0.09288035 | -0.03032517 | 2 | 1.948354 | 1 | 60 | 150 | Ni2+_ion
2 | 25.179 | 0.09802414 | -0.03179252 | 2 | 1.948354 | 1 | 60 | 150 | Ni2+_ion
2 | 20 | 0.1042098 | -0.03287353 | 2 | 1.948354 | 1 | 60 | 150 | Ni2+_ion
2 | 15.887 | 0.1118061 | -0.03329383 | 2 | 1.948354 | 1 | 60 | 150 | Ni2+_ion
2 | 12.619 | 0.1175299 | -0.03420359 | 2 | 1.948354 | 1 | 60 | 150 | Ni2+_ion
2 | 10.024 | 0.1235412 | -0.03505611 | 2 | 1.948354 | 1 | 60 | 150 | Ni2+_ion
2 | 7.9621 | 0.1294248 | -0.03565683 | 2 | 1.948354 | 1 | 60 | 150 | Ni2+_ion
2 | 6.3246 | 0.1355138 | -0.03634011 | 2 | 1.948354 | 1 | 60 | 150 | Ni2+_ion
2 | 5.0238 | 0.1417727 | -0.03691258 | 2 | 1.948354 | 1 | 60 | 150 | Ni2+_ion
2 | 3.9905 | 0.1480175 | -0.03717356 | 2 | 1.948354 | 1 | 60 | 150 | Ni2+_ion
2 | 3.1698 | 0.1542775 | -0.0374482 | 2 | 1.948354 | 1 | 60 | 150 | Ni2+_ion
2 | 2.5179 | 0.1602163 | -0.03734986 | 2 | 1.948354 | 1 | 60 | 150 | Ni2+_ion
2 | 2 | 0.1661472 | -0.03742595 | 2 | 1.948354 | 1 | 60 | 150 | Ni2+_ion
2 | 1.5887 | 0.1715276 | -0.03732002 | 2 | 1.948354 | 1 | 60 | 150 | Ni2+_ion
2 | 1.2619 | 0.1771559 | -0.03692186 | 2 | 1.948354 | 1 | 60 | 150 | Ni2+_ion
2 | 1.0024 | 0.1826847 | -0.03647833 | 2 | 1.948354 | 1 | 60 | 150 | Ni2+_ion
2 | 0.79621 | 0.1873875 | -0.03549388 | 2 | 1.948354 | 1 | 60 | 150 | Ni2+_ion
2 | 0.63246 | 0.1948799 | -0.03278475 | 2 | 1.948354 | 1 | 60 | 150 | Ni2+_ion
2 | 0.50238 | 0.1999934 | -0.03081762 | 2 | 1.948354 | 1 | 60 | 150 | Ni2+_ion
2 | 0.39905 | 0.2048149 | -0.0283782 | 2 | 1.948354 | 1 | 60 | 150 | Ni2+_ion
2 | 0.31623 | 0.2088557 | -0.02526695 | 2 | 1.948354 | 1 | 60 | 150 | Ni2+_ion
2 | 0.25119 | 0.2125863 | -0.02165416 | 2 | 1.948354 | 1 | 60 | 150 | Ni2+_ion
2 | 0.2 | 0.2152603 | -0.01786475 | 2 | 1.948354 | 1 | 60 | 150 | Ni2+_ion
2 | 0.15849 | 0.2183754 | -0.01287126 | 2 | 1.948354 | 1 | 60 | 150 | Ni2+_ion
2 | 0.12619 | 0.2208994 | -0.007532304 | 2 | 1.948354 | 1 | 60 | 150 | Ni2+_ion
2 | 0.1 | 0.222225 | -0.001425932 | 2 | 1.948354 | 1 | 60 | 150 | Ni2+_ion
2 | 0.079621 | 0.2235696 | 0.005782597 | 2 | 1.948354 | 1 | 60 | 150 | Ni2+_ion
2 | 0.063246 | 0.2241926 | 0.01315123 | 2 | 1.948354 | 1 | 60 | 150 | Ni2+_ion
2 | 0.050238 | 0.2238136 | 0.02142968 | 2 | 1.948354 | 1 | 60 | 150 | Ni2+_ion
2 | 0.039905 | 0.2220397 | 0.03046128 | 2 | 1.948354 | 1 | 60 | 150 | Ni2+_ion
2 | 0.031698 | 0.2194672 | 0.04009288 | 2 | 1.948354 | 1 | 60 | 150 | Ni2+_ion
2 | 0.025179 | 0.2157141 | 0.04934133 | 2 | 1.948354 | 1 | 60 | 150 | Ni2+_ion
2 | 0.02 | 0.210133 | 0.05910733 | 2 | 1.948354 | 1 | 60 | 150 | Ni2+_ion
2 | 0.015887 | 0.2032211 | 0.0675075 | 2 | 1.948354 | 1 | 60 | 150 | Ni2+_ion
2 | 0.012619 | 0.1918359 | 0.0744612 | 2 | 1.948354 | 1 | 60 | 150 | Ni2+_ion
2 | 0.010024 | 0.1835409 | 0.07959211 | 2 | 1.948354 | 1 | 60 | 150 | Ni2+_ion
4 | 20000 | 0.0006951954 | 0.0007362214 | 2 | 1.950936 | 1 | 60 | 150 | Ni2+_ion
4 | 15890 | 0.003554047 | 0.003301687 | 2 | 1.950936 | 1 | 60 | 150 | Ni2+_ion
4 | 12619 | 0.05607703 | -0.008260792 | 2 | 1.950936 | 1 | 60 | 150 | Ni2+_ion
4 | 10020 | 0.05390618 | -0.008387958 | 2 | 1.950936 | 1 | 60 | 150 | Ni2+_ion
4 | 7962 | 0.05219092 | -0.008370347 | 2 | 1.950936 | 1 | 60 | 150 | Ni2+_ion
4 | 6324.6 | 0.05123367 | -0.008415408 | 2 | 1.950936 | 1 | 60 | 150 | Ni2+_ion
4 | 5023.8 | 0.05077452 | -0.008585417 | 2 | 1.950936 | 1 | 60 | 150 | Ni2+_ion
4 | 3991 | 0.05084646 | -0.008857398 | 2 | 1.950936 | 1 | 60 | 150 | Ni2+_ion
4 | 3169.8 | 0.05121618 | -0.009126702 | 2 | 1.950936 | 1 | 60 | 150 | Ni2+_ion
4 | 2517.9 | 0.05187685 | -0.009459574 | 2 | 1.950936 | 1 | 60 | 150 | Ni2+_ion
4 | 2000 | 0.05271019 | -0.009818967 | 2 | 1.950936 | 1 | 60 | 150 | Ni2+_ion
4 | 1588.7 | 0.05361278 | -0.01016327 | 2 | 1.950936 | 1 | 60 | 150 | Ni2+_ion
4 | 1261.9 | 0.05464596 | -0.01056311 | 2 | 1.950936 | 1 | 60 | 150 | Ni2+_ion
4 | 1002.4 | 0.05573894 | -0.01108149 | 2 | 1.950936 | 1 | 60 | 150 | Ni2+_ion
4 | 796.21 | 0.05692535 | -0.0116011 | 2 | 1.950936 | 1 | 60 | 150 | Ni2+_ion
4 | 632.46 | 0.05815959 | -0.01220974 | 2 | 1.950936 | 1 | 60 | 150 | Ni2+_ion
4 | 502.38 | 0.05953088 | -0.0128706 | 2 | 1.950936 | 1 | 60 | 150 | Ni2+_ion
4 | 399.05 | 0.06103192 | -0.01364992 | 2 | 1.950936 | 1 | 60 | 150 | Ni2+_ion
4 | 316.98 | 0.06259107 | -0.01453262 | 2 | 1.950936 | 1 | 60 | 150 | Ni2+_ion
4 | 251.79 | 0.06432012 | -0.01555012 | 2 | 1.950936 | 1 | 60 | 150 | Ni2+_ion
4 | 200 | 0.06614063 | -0.01670204 | 2 | 1.950936 | 1 | 60 | 150 | Ni2+_ion
4 | 158.87 | 0.06829754 | -0.01808096 | 2 | 1.950936 | 1 | 60 | 150 | Ni2+_ion
4 | 126.19 | 0.07062802 | -0.01955785 | 2 | 1.950936 | 1 | 60 | 150 | Ni2+_ion
4 | 100.24 | 0.07330663 | -0.02114077 | 2 | 1.950936 | 1 | 60 | 150 | Ni2+_ion
4 | 79.621 | 0.07633745 | -0.0227979 | 2 | 1.950936 | 1 | 60 | 150 | Ni2+_ion
4 | 63.246 | 0.07969969 | -0.0244816 | 2 | 1.950936 | 1 | 60 | 150 | Ni2+_ion
4 | 50.238 | 0.08354138 | -0.02615269 | 2 | 1.950936 | 1 | 60 | 150 | Ni2+_ion
4 | 39.905 | 0.08768227 | -0.02776544 | 2 | 1.950936 | 1 | 60 | 150 | Ni2+_ion
4 | 31.698 | 0.09211653 | -0.0293301 | 2 | 1.950936 | 1 | 60 | 150 | Ni2+_ion
4 | 25.179 | 0.09713236 | -0.03071132 | 2 | 1.950936 | 1 | 60 | 150 | Ni2+_ion
4 | 20 | 0.1031083 | -0.03171654 | 2 | 1.950936 | 1 | 60 | 150 | Ni2+_ion
4 | 15.887 | 0.1103755 | -0.03208558 | 2 | 1.950936 | 1 | 60 | 150 | Ni2+_ion
4 | 12.619 | 0.1157874 | -0.03284121 | 2 | 1.950936 | 1 | 60 | 150 | Ni2+_ion
4 | 10.024 | 0.1216896 | -0.0337314 | 2 | 1.950936 | 1 | 60 | 150 | Ni2+_ion
4 | 7.9621 | 0.1274751 | -0.0344443 | 2 | 1.950936 | 1 | 60 | 150 | Ni2+_ion
4 | 6.3246 | 0.1333061 | -0.0348739 | 2 | 1.950936 | 1 | 60 | 150 | Ni2+_ion
4 | 5.0238 | 0.1391462 | -0.03517401 | 2 | 1.950936 | 1 | 60 | 150 | Ni2+_ion
4 | 3.9905 | 0.1451624 | -0.03558836 | 2 | 1.950936 | 1 | 60 | 150 | Ni2+_ion
4 | 3.1698 | 0.1511894 | -0.0359047 | 2 | 1.950936 | 1 | 60 | 150 | Ni2+_ion
4 | 2.5179 | 0.1566801 | -0.03602096 | 2 | 1.950936 | 1 | 60 | 150 | Ni2+_ion
4 | 2 | 0.1625933 | -0.03594771 | 2 | 1.950936 | 1 | 60 | 150 | Ni2+_ion
4 | 1.5887 | 0.168029 | -0.03609595 | 2 | 1.950936 | 1 | 60 | 150 | Ni2+_ion
4 | 1.2619 | 0.1734515 | -0.03588732 | 2 | 1.950936 | 1 | 60 | 150 | Ni2+_ion
4 | 1.0024 | 0.1788873 | -0.03533383 | 2 | 1.950936 | 1 | 60 | 150 | Ni2+_ion
4 | 0.79621 | 0.1840634 | -0.03485265 | 2 | 1.950936 | 1 | 60 | 150 | Ni2+_ion
4 | 0.63246 | 0.1910391 | -0.03261836 | 2 | 1.950936 | 1 | 60 | 150 | Ni2+_ion
4 | 0.50238 | 0.1959855 | -0.03052845 | 2 | 1.950936 | 1 | 60 | 150 | Ni2+_ion
4 | 0.39905 | 0.2006986 | -0.02830132 | 2 | 1.950936 | 1 | 60 | 150 | Ni2+_ion
4 | 0.31623 | 0.205455 | -0.02571277 | 2 | 1.950936 | 1 | 60 | 150 | Ni2+_ion
4 | 0.25119 | 0.2097686 | -0.02197098 | 2 | 1.950936 | 1 | 60 | 150 | Ni2+_ion
4 | 0.2 | 0.212733 | -0.01811932 | 2 | 1.950936 | 1 | 60 | 150 | Ni2+_ion
4 | 0.15849 | 0.2159325 | -0.01379057 | 2 | 1.950936 | 1 | 60 | 150 | Ni2+_ion
4 | 0.12619 | 0.2183173 | -0.008652351 | 2 | 1.950936 | 1 | 60 | 150 | Ni2+_ion
4 | 0.1 | 0.2202794 | -0.002839915 | 2 | 1.950936 | 1 | 60 | 150 | Ni2+_ion
4 | 0.079621 | 0.2214973 | 0.003995522 | 2 | 1.950936 | 1 | 60 | 150 | Ni2+_ion
4 | 0.063246 | 0.2224283 | 0.01164908 | 2 | 1.950936 | 1 | 60 | 150 | Ni2+_ion
4 | 0.050238 | 0.2219567 | 0.01982076 | 2 | 1.950936 | 1 | 60 | 150 | Ni2+_ion
4 | 0.039905 | 0.2213473 | 0.02852488 | 2 | 1.950936 | 1 | 60 | 150 | Ni2+_ion
4 | 0.031698 | 0.2195677 | 0.03769546 | 2 | 1.950936 | 1 | 60 | 150 | Ni2+_ion
4 | 0.025179 | 0.215765 | 0.04705879 | 2 | 1.950936 | 1 | 60 | 150 | Ni2+_ion
4 | 0.02 | 0.2104799 | 0.05639291 | 2 | 1.950936 | 1 | 60 | 150 | Ni2+_ion
4 | 0.015887 | 0.2033094 | 0.06528287 | 2 | 1.950936 | 1 | 60 | 150 | Ni2+_ion
4 | 0.012619 | 0.1958429 | 0.07277993 | 2 | 1.950936 | 1 | 60 | 150 | Ni2+_ion
4 | 0.010024 | 0.1867666 | 0.07741943 | 2 | 1.950936 | 1 | 60 | 150 | Ni2+_ion
6 | 20000 | 0.05576501 | -0.004018786 | 2 | 1.941785 | 1 | 60 | 150 | Ni2+_ion
6 | 15890 | 0.05653446 | -0.006594601 | 2 | 1.941785 | 1 | 60 | 150 | Ni2+_ion
6 | 12619 | 0.05458434 | -0.008326401 | 2 | 1.941785 | 1 | 60 | 150 | Ni2+_ion
6 | 10020 | 0.05247638 | -0.00784963 | 2 | 1.941785 | 1 | 60 | 150 | Ni2+_ion
6 | 7962 | 0.05117653 | -0.007862563 | 2 | 1.941785 | 1 | 60 | 150 | Ni2+_ion
6 | 6324.6 | 0.05062355 | -0.00801733 | 2 | 1.941785 | 1 | 60 | 150 | Ni2+_ion
6 | 5023.8 | 0.05036517 | -0.008279944 | 2 | 1.941785 | 1 | 60 | 150 | Ni2+_ion
6 | 3991 | 0.05054001 | -0.008587086 | 2 | 1.941785 | 1 | 60 | 150 | Ni2+_ion
6 | 3169.8 | 0.05096054 | -0.008861587 | 2 | 1.941785 | 1 | 60 | 150 | Ni2+_ion
6 | 2517.9 | 0.05161551 | -0.009237771 | 2 | 1.941785 | 1 | 60 | 150 | Ni2+_ion
6 | 2000 | 0.05249525 | -0.009613966 | 2 | 1.941785 | 1 | 60 | 150 | Ni2+_ion
6 | 1588.7 | 0.05343556 | -0.009969309 | 2 | 1.941785 | 1 | 60 | 150 | Ni2+_ion
6 | 1261.9 | 0.05444162 | -0.01039014 | 2 | 1.941785 | 1 | 60 | 150 | Ni2+_ion
6 | 1002.4 | 0.05556021 | -0.01084629 | 2 | 1.941785 | 1 | 60 | 150 | Ni2+_ion
6 | 796.21 | 0.05672768 | -0.01136173 | 2 | 1.941785 | 1 | 60 | 150 | Ni2+_ion
6 | 632.46 | 0.05801111 | -0.01199173 | 2 | 1.941785 | 1 | 60 | 150 | Ni2+_ion
6 | 502.38 | 0.05935328 | -0.0126377 | 2 | 1.941785 | 1 | 60 | 150 | Ni2+_ion
6 | 399.05 | 0.06082838 | -0.013375 | 2 | 1.941785 | 1 | 60 | 150 | Ni2+_ion
6 | 316.98 | 0.06237666 | -0.01421955 | 2 | 1.941785 | 1 | 60 | 150 | Ni2+_ion
6 | 251.79 | 0.06403864 | -0.01523085 | 2 | 1.941785 | 1 | 60 | 150 | Ni2+_ion
6 | 200 | 0.06592927 | -0.01638773 | 2 | 1.941785 | 1 | 60 | 150 | Ni2+_ion
6 | 158.87 | 0.06798905 | -0.01771824 | 2 | 1.941785 | 1 | 60 | 150 | Ni2+_ion
6 | 126.19 | 0.07034114 | -0.01914419 | 2 | 1.941785 | 1 | 60 | 150 | Ni2+_ion
6 | 100.24 | 0.073002 | -0.02066732 | 2 | 1.941785 | 1 | 60 | 150 | Ni2+_ion
6 | 79.621 | 0.07598429 | -0.02225959 | 2 | 1.941785 | 1 | 60 | 150 | Ni2+_ion
6 | 63.246 | 0.07926437 | -0.02387815 | 2 | 1.941785 | 1 | 60 | 150 | Ni2+_ion
6 | 50.238 | 0.08304407 | -0.02550453 | 2 | 1.941785 | 1 | 60 | 150 | Ni2+_ion
6 | 39.905 | 0.08712787 | -0.02708388 | 2 | 1.941785 | 1 | 60 | 150 | Ni2+_ion
6 | 31.698 | 0.09143323 | -0.02857662 | 2 | 1.941785 | 1 | 60 | 150 | Ni2+_ion
6 | 25.179 | 0.09633433 | -0.02991602 | 2 | 1.941785 | 1 | 60 | 150 | Ni2+_ion
6 | 20 | 0.1022059 | -0.03089101 | 2 | 1.941785 | 1 | 60 | 150 | Ni2+_ion
6 | 15.887 | 0.1093925 | -0.03124224 | 2 | 1.941785 | 1 | 60 | 150 | Ni2+_ion
6 | 12.619 | 0.1147561 | -0.03189357 | 2 | 1.941785 | 1 | 60 | 150 | Ni2+_ion
6 | 10.024 | 0.1201031 | -0.03251907 | 2 | 1.941785 | 1 | 60 | 150 | Ni2+_ion
6 | 7.9621 | 0.1258906 | -0.0331911 | 2 | 1.941785 | 1 | 60 | 150 | Ni2+_ion
6 | 6.3246 | 0.131445 | -0.0335072 | 2 | 1.941785 | 1 | 60 | 150 | Ni2+_ion
6 | 5.0238 | 0.1373368 | -0.0342492 | 2 | 1.941785 | 1 | 60 | 150 | Ni2+_ion
6 | 3.9905 | 0.1428927 | -0.03450217 | 2 | 1.941785 | 1 | 60 | 150 | Ni2+_ion
6 | 3.1698 | 0.1486165 | -0.03461374 | 2 | 1.941785 | 1 | 60 | 150 | Ni2+_ion
6 | 2.5179 | 0.1543966 | -0.03479066 | 2 | 1.941785 | 1 | 60 | 150 | Ni2+_ion
6 | 2 | 0.1601809 | -0.03487499 | 2 | 1.941785 | 1 | 60 | 150 | Ni2+_ion
6 | 1.5887 | 0.1653475 | -0.03503809 | 2 | 1.941785 | 1 | 60 | 150 | Ni2+_ion
6 | 1.2619 | 0.1704533 | -0.03485894 | 2 | 1.941785 | 1 | 60 | 150 | Ni2+_ion
6 | 1.0024 | 0.1756819 | -0.03472504 | 2 | 1.941785 | 1 | 60 | 150 | Ni2+_ion
6 | 0.79621 | 0.180943 | -0.03415866 | 2 | 1.941785 | 1 | 60 | 150 | Ni2+_ion
6 | 0.63246 | 0.187882 | -0.03184132 | 2 | 1.941785 | 1 | 60 | 150 | Ni2+_ion
6 | 0.50238 | 0.1931842 | -0.03009074 | 2 | 1.941785 | 1 | 60 | 150 | Ni2+_ion
6 | 0.39905 | 0.1982428 | -0.02819689 | 2 | 1.941785 | 1 | 60 | 150 | Ni2+_ion
6 | 0.31623 | 0.2030179 | -0.02564093 | 2 | 1.941785 | 1 | 60 | 150 | Ni2+_ion
6 | 0.25119 | 0.2064908 | -0.02258468 | 2 | 1.941785 | 1 | 60 | 150 | Ni2+_ion
6 | 0.2 | 0.2103478 | -0.01894559 | 2 | 1.941785 | 1 | 60 | 150 | Ni2+_ion
6 | 0.15849 | 0.2135396 | -0.01436258 | 2 | 1.941785 | 1 | 60 | 150 | Ni2+_ion
6 | 0.12619 | 0.2162276 | -0.009214569 | 2 | 1.941785 | 1 | 60 | 150 | Ni2+_ion
6 | 0.1 | 0.2185108 | -0.003764974 | 2 | 1.941785 | 1 | 60 | 150 | Ni2+_ion
6 | 0.079621 | 0.22026 | 0.003099433 | 2 | 1.941785 | 1 | 60 | 150 | Ni2+_ion
6 | 0.063246 | 0.2208757 | 0.01011839 | 2 | 1.941785 | 1 | 60 | 150 | Ni2+_ion
6 | 0.050238 | 0.2217294 | 0.01811166 | 2 | 1.941785 | 1 | 60 | 150 | Ni2+_ion
6 | 0.039905 | 0.2206531 | 0.02651125 | 2 | 1.941785 | 1 | 60 | 150 | Ni2+_ion
6 | 0.031698 | 0.2185896 | 0.0355231 | 2 | 1.941785 | 1 | 60 | 150 | Ni2+_ion
6 | 0.025179 | 0.2159836 | 0.04492401 | 2 | 1.941785 | 1 | 60 | 150 | Ni2+_ion
6 | 0.02 | 0.2112874 | 0.054171 | 2 | 1.941785 | 1 | 60 | 150 | Ni2+_ion
6 | 0.015887 | 0.2054749 | 0.06278088 | 2 | 1.941785 | 1 | 60 | 150 | Ni2+_ion
6 | 0.012619 | 0.1974144 | 0.07031124 | 2 | 1.941785 | 1 | 60 | 150 | Ni2+_ion
6 | 0.010024 | 0.1886669 | 0.0758997 | 2 | 1.941785 | 1 | 60 | 150 | Ni2+_ion