## Sheet1
Time(h) | Freq | Zreal | Zimag | ppm | mean_voltage | current | temperature | flow | Label
0 | 20000 | -0.0009666356 | 0.001083871 | 2 | 1.962662 | 1 | 60 | 150 | Ni2+_ion
0 | 15890 | 0.06024136 | -0.007248657 | 2 | 1.962662 | 1 | 60 | 150 | Ni2+_ion
0 | 12619 | 0.05691822 | -0.008110173 | 2 | 1.962662 | 1 | 60 | 150 | Ni2+_ion
0 | 10020 | 0.05402585 | -0.007321793 | 2 | 1.962662 | 1 | 60 | 150 | Ni2+_ion
0 | 7962 | 0.05212668 | -0.007322011 | 2 | 1.962662 | 1 | 60 | 150 | Ni2+_ion
0 | 6324.6 | 0.05110587 | -0.0074518 | 2 | 1.962662 | 1 | 60 | 150 | Ni2+_ion
0 | 5023.8 | 0.05071667 | -0.007725527 | 2 | 1.962662 | 1 | 60 | 150 | Ni2+_ion
0 | 3991 | 0.05081544 | -0.008096434 | 2 | 1.962662 | 1 | 60 | 150 | Ni2+_ion
0 | 3169.8 | 0.05126247 | -0.008465388 | 2 | 1.962662 | 1 | 60 | 150 | Ni2+_ion
0 | 2517.9 | 0.05198606 | -0.008893872 | 2 | 1.962662 | 1 | 60 | 150 | Ni2+_ion
0 | 2000 | 0.05294557 | -0.009238654 | 2 | 1.962662 | 1 | 60 | 150 | Ni2+_ion
0 | 1588.7 | 0.05393111 | -0.009553222 | 2 | 1.962662 | 1 | 60 | 150 | Ni2+_ion
0 | 1261.9 | 0.05501964 | -0.009901182 | 2 | 1.962662 | 1 | 60 | 150 | Ni2+_ion
0 | 1002.4 | 0.05613612 | -0.01026008 | 2 | 1.962662 | 1 | 60 | 150 | Ni2+_ion
0 | 796.21 | 0.05729584 | -0.01060295 | 2 | 1.962662 | 1 | 60 | 150 | Ni2+_ion
0 | 632.46 | 0.05852836 | -0.01105481 | 2 | 1.962662 | 1 | 60 | 150 | Ni2+_ion
0 | 502.38 | 0.05981835 | -0.01152106 | 2 | 1.962662 | 1 | 60 | 150 | Ni2+_ion
0 | 399.05 | 0.06118197 | -0.01207612 | 2 | 1.962662 | 1 | 60 | 150 | Ni2+_ion
0 | 316.98 | 0.06257943 | -0.01274429 | 2 | 1.962662 | 1 | 60 | 150 | Ni2+_ion
0 | 251.79 | 0.06412182 | -0.01353599 | 2 | 1.962662 | 1 | 60 | 150 | Ni2+_ion
0 | 200 | 0.06582039 | -0.01447904 | 2 | 1.962662 | 1 | 60 | 150 | Ni2+_ion
0 | 158.87 | 0.06773371 | -0.0155375 | 2 | 1.962662 | 1 | 60 | 150 | Ni2+_ion
0 | 126.19 | 0.06984853 | -0.01665941 | 2 | 1.962662 | 1 | 60 | 150 | Ni2+_ion
0 | 100.24 | 0.07225706 | -0.01786631 | 2 | 1.962662 | 1 | 60 | 150 | Ni2+_ion
0 | 79.621 | 0.07494587 | -0.01911859 | 2 | 1.962662 | 1 | 60 | 150 | Ni2+_ion
0 | 63.246 | 0.07786664 | -0.02035708 | 2 | 1.962662 | 1 | 60 | 150 | Ni2+_ion
0 | 50.238 | 0.08115193 | -0.02154095 | 2 | 1.962662 | 1 | 60 | 150 | Ni2+_ion
0 | 39.905 | 0.08468375 | -0.02264456 | 2 | 1.962662 | 1 | 60 | 150 | Ni2+_ion
0 | 31.698 | 0.08841528 | -0.02364918 | 2 | 1.962662 | 1 | 60 | 150 | Ni2+_ion
0 | 25.179 | 0.0925794 | -0.0244792 | 2 | 1.962662 | 1 | 60 | 150 | Ni2+_ion
0 | 20 | 0.09739909 | -0.02497655 | 2 | 1.962662 | 1 | 60 | 150 | Ni2+_ion
0 | 15.887 | 0.1030776 | -0.02495601 | 2 | 1.962662 | 1 | 60 | 150 | Ni2+_ion
0 | 12.619 | 0.1074109 | -0.0252331 | 2 | 1.962662 | 1 | 60 | 150 | Ni2+_ion
0 | 10.024 | 0.1115652 | -0.02575423 | 2 | 1.962662 | 1 | 60 | 150 | Ni2+_ion
0 | 7.9621 | 0.1161769 | -0.02588756 | 2 | 1.962662 | 1 | 60 | 150 | Ni2+_ion
0 | 6.3246 | 0.12066 | -0.02622148 | 2 | 1.962662 | 1 | 60 | 150 | Ni2+_ion
0 | 5.0238 | 0.1252655 | -0.02638627 | 2 | 1.962662 | 1 | 60 | 150 | Ni2+_ion
0 | 3.9905 | 0.1296648 | -0.02677942 | 2 | 1.962662 | 1 | 60 | 150 | Ni2+_ion
0 | 3.1698 | 0.1343426 | -0.02699303 | 2 | 1.962662 | 1 | 60 | 150 | Ni2+_ion
0 | 2.5179 | 0.1391085 | -0.02740316 | 2 | 1.962662 | 1 | 60 | 150 | Ni2+_ion
0 | 2 | 0.1438644 | -0.02777169 | 2 | 1.962662 | 1 | 60 | 150 | Ni2+_ion
0 | 1.5887 | 0.1485117 | -0.02835215 | 2 | 1.962662 | 1 | 60 | 150 | Ni2+_ion
0 | 1.2619 | 0.1535835 | -0.02874763 | 2 | 1.962662 | 1 | 60 | 150 | Ni2+_ion
0 | 1.0024 | 0.1586384 | -0.02922448 | 2 | 1.962662 | 1 | 60 | 150 | Ni2+_ion
0 | 0.79621 | 0.163735 | -0.02924994 | 2 | 1.962662 | 1 | 60 | 150 | Ni2+_ion
0 | 0.63246 | 0.1698284 | -0.02840877 | 2 | 1.962662 | 1 | 60 | 150 | Ni2+_ion
0 | 0.50238 | 0.1754997 | -0.02774969 | 2 | 1.962662 | 1 | 60 | 150 | Ni2+_ion
0 | 0.39905 | 0.1806959 | -0.02670501 | 2 | 1.962662 | 1 | 60 | 150 | Ni2+_ion
0 | 0.31623 | 0.1861874 | -0.02497765 | 2 | 1.962662 | 1 | 60 | 150 | Ni2+_ion
0 | 0.25119 | 0.1910503 | -0.02298234 | 2 | 1.962662 | 1 | 60 | 150 | Ni2+_ion
0 | 0.2 | 0.1958018 | -0.02042134 | 2 | 1.962662 | 1 | 60 | 150 | Ni2+_ion
0 | 0.15849 | 0.1998787 | -0.01716841 | 2 | 1.962662 | 1 | 60 | 150 | Ni2+_ion
0 | 0.12619 | 0.203753 | -0.0132945 | 2 | 1.962662 | 1 | 60 | 150 | Ni2+_ion
0 | 0.1 | 0.2071897 | -0.008727485 | 2 | 1.962662 | 1 | 60 | 150 | Ni2+_ion
0 | 0.079621 | 0.2101819 | -0.003689706 | 2 | 1.962662 | 1 | 60 | 150 | Ni2+_ion
0 | 0.063246 | 0.2125098 | 0.002204694 | 2 | 1.962662 | 1 | 60 | 150 | Ni2+_ion
0 | 0.050238 | 0.2143161 | 0.008643621 | 2 | 1.962662 | 1 | 60 | 150 | Ni2+_ion
0 | 0.039905 | 0.2158122 | 0.0151933 | 2 | 1.962662 | 1 | 60 | 150 | Ni2+_ion
0 | 0.031698 | 0.2163684 | 0.02262189 | 2 | 1.962662 | 1 | 60 | 150 | Ni2+_ion
0 | 0.025179 | 0.2163044 | 0.03071259 | 2 | 1.962662 | 1 | 60 | 150 | Ni2+_ion
0 | 0.02 | 0.2138773 | 0.03853165 | 2 | 1.962662 | 1 | 60 | 150 | Ni2+_ion
0 | 0.015887 | 0.2105159 | 0.04690953 | 2 | 1.962662 | 1 | 60 | 150 | Ni2+_ion
0 | 0.012619 | 0.205847 | 0.05433821 | 2 | 1.962662 | 1 | 60 | 150 | Ni2+_ion
0 | 0.010024 | 0.1999211 | 0.0606897 | 2 | 1.962662 | 1 | 60 | 150 | Ni2+_ion
2 | 20000 | 0.01822801 | 0.009388027 | 2 | 1.963257 | 1 | 60 | 150 | Ni2+_ion
2 | 15890 | 0.0603396 | -0.007510479 | 2 | 1.963257 | 1 | 60 | 150 | Ni2+_ion
2 | 12619 | 0.05690107 | -0.00795595 | 2 | 1.963257 | 1 | 60 | 150 | Ni2+_ion
2 | 10020 | 0.05396168 | -0.007083982 | 2 | 1.963257 | 1 | 60 | 150 | Ni2+_ion
2 | 7962 | 0.05207946 | -0.007185224 | 2 | 1.963257 | 1 | 60 | 150 | Ni2+_ion
2 | 6324.6 | 0.0511422 | -0.007333649 | 2 | 1.963257 | 1 | 60 | 150 | Ni2+_ion
2 | 5023.8 | 0.05075935 | -0.007599847 | 2 | 1.963257 | 1 | 60 | 150 | Ni2+_ion
2 | 3991 | 0.0508869 | -0.007963279 | 2 | 1.963257 | 1 | 60 | 150 | Ni2+_ion
2 | 3169.8 | 0.05133781 | -0.008329109 | 2 | 1.963257 | 1 | 60 | 150 | Ni2+_ion
2 | 2517.9 | 0.05203256 | -0.008735342 | 2 | 1.963257 | 1 | 60 | 150 | Ni2+_ion
2 | 2000 | 0.05300994 | -0.009104345 | 2 | 1.963257 | 1 | 60 | 150 | Ni2+_ion
2 | 1588.7 | 0.0539928 | -0.009399609 | 2 | 1.963257 | 1 | 60 | 150 | Ni2+_ion
2 | 1261.9 | 0.05507594 | -0.009726164 | 2 | 1.963257 | 1 | 60 | 150 | Ni2+_ion
2 | 1002.4 | 0.05619064 | -0.01006049 | 2 | 1.963257 | 1 | 60 | 150 | Ni2+_ion
2 | 796.21 | 0.05738227 | -0.01041449 | 2 | 1.963257 | 1 | 60 | 150 | Ni2+_ion
2 | 632.46 | 0.05858338 | -0.0108518 | 2 | 1.963257 | 1 | 60 | 150 | Ni2+_ion
2 | 502.38 | 0.05987116 | -0.01130822 | 2 | 1.963257 | 1 | 60 | 150 | Ni2+_ion
2 | 399.05 | 0.06120777 | -0.01186398 | 2 | 1.963257 | 1 | 60 | 150 | Ni2+_ion
2 | 316.98 | 0.06262896 | -0.0124478 | 2 | 1.963257 | 1 | 60 | 150 | Ni2+_ion
2 | 251.79 | 0.06412801 | -0.01321871 | 2 | 1.963257 | 1 | 60 | 150 | Ni2+_ion
2 | 200 | 0.06581852 | -0.01413658 | 2 | 1.963257 | 1 | 60 | 150 | Ni2+_ion
2 | 158.87 | 0.06774125 | -0.01513213 | 2 | 1.963257 | 1 | 60 | 150 | Ni2+_ion
2 | 126.19 | 0.06981956 | -0.01628007 | 2 | 1.963257 | 1 | 60 | 150 | Ni2+_ion
2 | 100.24 | 0.07218888 | -0.01743818 | 2 | 1.963257 | 1 | 60 | 150 | Ni2+_ion
2 | 79.621 | 0.07483605 | -0.01859535 | 2 | 1.963257 | 1 | 60 | 150 | Ni2+_ion
2 | 63.246 | 0.07771485 | -0.01974501 | 2 | 1.963257 | 1 | 60 | 150 | Ni2+_ion
2 | 50.238 | 0.08094976 | -0.02084353 | 2 | 1.963257 | 1 | 60 | 150 | Ni2+_ion
2 | 39.905 | 0.08438366 | -0.02188666 | 2 | 1.963257 | 1 | 60 | 150 | Ni2+_ion
2 | 31.698 | 0.08799123 | -0.02285729 | 2 | 1.963257 | 1 | 60 | 150 | Ni2+_ion
2 | 25.179 | 0.091983 | -0.02362924 | 2 | 1.963257 | 1 | 60 | 150 | Ni2+_ion
2 | 20 | 0.09661495 | -0.02402399 | 2 | 1.963257 | 1 | 60 | 150 | Ni2+_ion
2 | 15.887 | 0.1021069 | -0.0238256 | 2 | 1.963257 | 1 | 60 | 150 | Ni2+_ion
2 | 12.619 | 0.1062756 | -0.02406086 | 2 | 1.963257 | 1 | 60 | 150 | Ni2+_ion
2 | 10.024 | 0.1104981 | -0.02453628 | 2 | 1.963257 | 1 | 60 | 150 | Ni2+_ion
2 | 7.9621 | 0.1148003 | -0.02471447 | 2 | 1.963257 | 1 | 60 | 150 | Ni2+_ion
2 | 6.3246 | 0.1190642 | -0.02488229 | 2 | 1.963257 | 1 | 60 | 150 | Ni2+_ion
2 | 5.0238 | 0.1235147 | -0.02523377 | 2 | 1.963257 | 1 | 60 | 150 | Ni2+_ion
2 | 3.9905 | 0.1277915 | -0.02542613 | 2 | 1.963257 | 1 | 60 | 150 | Ni2+_ion
2 | 3.1698 | 0.1322495 | -0.02599433 | 2 | 1.963257 | 1 | 60 | 150 | Ni2+_ion
2 | 2.5179 | 0.136883 | -0.02609106 | 2 | 1.963257 | 1 | 60 | 150 | Ni2+_ion
2 | 2 | 0.1414471 | -0.02676228 | 2 | 1.963257 | 1 | 60 | 150 | Ni2+_ion
2 | 1.5887 | 0.1460834 | -0.02712247 | 2 | 1.963257 | 1 | 60 | 150 | Ni2+_ion
2 | 1.2619 | 0.1513244 | -0.02769364 | 2 | 1.963257 | 1 | 60 | 150 | Ni2+_ion
2 | 1.0024 | 0.1556934 | -0.02795926 | 2 | 1.963257 | 1 | 60 | 150 | Ni2+_ion
2 | 0.79621 | 0.1611436 | -0.02832099 | 2 | 1.963257 | 1 | 60 | 150 | Ni2+_ion
2 | 0.63246 | 0.1670761 | -0.02753798 | 2 | 1.963257 | 1 | 60 | 150 | Ni2+_ion
2 | 0.50238 | 0.1727357 | -0.02717218 | 2 | 1.963257 | 1 | 60 | 150 | Ni2+_ion
2 | 0.39905 | 0.1782889 | -0.02623808 | 2 | 1.963257 | 1 | 60 | 150 | Ni2+_ion
2 | 0.31623 | 0.1832776 | -0.0246659 | 2 | 1.963257 | 1 | 60 | 150 | Ni2+_ion
2 | 0.25119 | 0.1886124 | -0.02283096 | 2 | 1.963257 | 1 | 60 | 150 | Ni2+_ion
2 | 0.2 | 0.193328 | -0.02054812 | 2 | 1.963257 | 1 | 60 | 150 | Ni2+_ion
2 | 0.15849 | 0.1980784 | -0.01746663 | 2 | 1.963257 | 1 | 60 | 150 | Ni2+_ion
2 | 0.12619 | 0.2018197 | -0.01380989 | 2 | 1.963257 | 1 | 60 | 150 | Ni2+_ion
2 | 0.1 | 0.2055941 | -0.00937374 | 2 | 1.963257 | 1 | 60 | 150 | Ni2+_ion
2 | 0.079621 | 0.2087969 | -0.004821088 | 2 | 1.963257 | 1 | 60 | 150 | Ni2+_ion
2 | 0.063246 | 0.210936 | 0.001028247 | 2 | 1.963257 | 1 | 60 | 150 | Ni2+_ion
2 | 0.050238 | 0.2131382 | 0.007026159 | 2 | 1.963257 | 1 | 60 | 150 | Ni2+_ion
2 | 0.039905 | 0.2148188 | 0.01394643 | 2 | 1.963257 | 1 | 60 | 150 | Ni2+_ion
2 | 0.031698 | 0.2154401 | 0.0206848 | 2 | 1.963257 | 1 | 60 | 150 | Ni2+_ion
2 | 0.025179 | 0.2151113 | 0.02813728 | 2 | 1.963257 | 1 | 60 | 150 | Ni2+_ion
2 | 0.02 | 0.2134611 | 0.03589201 | 2 | 1.963257 | 1 | 60 | 150 | Ni2+_ion
2 | 0.015887 | 0.2104875 | 0.04395682 | 2 | 1.963257 | 1 | 60 | 150 | Ni2+_ion
2 | 0.012619 | 0.2069771 | 0.0516079 | 2 | 1.963257 | 1 | 60 | 150 | Ni2+_ion
2 | 0.010024 | 0.2010565 | 0.05819516 | 2 | 1.963257 | 1 | 60 | 150 | Ni2+_ion
4 | 20000 | -0.00358497 | -0.001389461 | 2 | 1.968636 | 1 | 60 | 150 | Ni2+_ion
4 | 15890 | 0.06055639 | -0.007830718 | 2 | 1.968636 | 1 | 60 | 150 | Ni2+_ion
4 | 12619 | 0.05702412 | -0.007788026 | 2 | 1.968636 | 1 | 60 | 150 | Ni2+_ion
4 | 10020 | 0.05407542 | -0.007030528 | 2 | 1.968636 | 1 | 60 | 150 | Ni2+_ion
4 | 7962 | 0.05217286 | -0.007042812 | 2 | 1.968636 | 1 | 60 | 150 | Ni2+_ion
4 | 6324.6 | 0.0512265 | -0.00719602 | 2 | 1.968636 | 1 | 60 | 150 | Ni2+_ion
4 | 5023.8 | 0.05077562 | -0.007411792 | 2 | 1.968636 | 1 | 60 | 150 | Ni2+_ion
4 | 3991 | 0.05088118 | -0.00775643 | 2 | 1.968636 | 1 | 60 | 150 | Ni2+_ion
4 | 3169.8 | 0.05133185 | -0.008130594 | 2 | 1.968636 | 1 | 60 | 150 | Ni2+_ion
4 | 2517.9 | 0.05203532 | -0.008503284 | 2 | 1.968636 | 1 | 60 | 150 | Ni2+_ion
4 | 2000 | 0.05300042 | -0.008874307 | 2 | 1.968636 | 1 | 60 | 150 | Ni2+_ion
4 | 1588.7 | 0.05401661 | -0.009170168 | 2 | 1.968636 | 1 | 60 | 150 | Ni2+_ion
4 | 1261.9 | 0.05511264 | -0.009490488 | 2 | 1.968636 | 1 | 60 | 150 | Ni2+_ion
4 | 1002.4 | 0.05619643 | -0.009824621 | 2 | 1.968636 | 1 | 60 | 150 | Ni2+_ion
4 | 796.21 | 0.05737312 | -0.01017009 | 2 | 1.968636 | 1 | 60 | 150 | Ni2+_ion
4 | 632.46 | 0.05858846 | -0.01056426 | 2 | 1.968636 | 1 | 60 | 150 | Ni2+_ion
4 | 502.38 | 0.05987465 | -0.0110271 | 2 | 1.968636 | 1 | 60 | 150 | Ni2+_ion
4 | 399.05 | 0.06124148 | -0.01154901 | 2 | 1.968636 | 1 | 60 | 150 | Ni2+_ion
4 | 316.98 | 0.06264386 | -0.01216629 | 2 | 1.968636 | 1 | 60 | 150 | Ni2+_ion
4 | 251.79 | 0.06413899 | -0.01293173 | 2 | 1.968636 | 1 | 60 | 150 | Ni2+_ion
4 | 200 | 0.06585309 | -0.0137668 | 2 | 1.968636 | 1 | 60 | 150 | Ni2+_ion
4 | 158.87 | 0.06772504 | -0.01473466 | 2 | 1.968636 | 1 | 60 | 150 | Ni2+_ion
4 | 126.19 | 0.06980814 | -0.01578109 | 2 | 1.968636 | 1 | 60 | 150 | Ni2+_ion
4 | 100.24 | 0.07216951 | -0.01687293 | 2 | 1.968636 | 1 | 60 | 150 | Ni2+_ion
4 | 79.621 | 0.07478796 | -0.01798033 | 2 | 1.968636 | 1 | 60 | 150 | Ni2+_ion
4 | 63.246 | 0.07760212 | -0.01906816 | 2 | 1.968636 | 1 | 60 | 150 | Ni2+_ion
4 | 50.238 | 0.08075102 | -0.02007563 | 2 | 1.968636 | 1 | 60 | 150 | Ni2+_ion
4 | 39.905 | 0.08408667 | -0.02100885 | 2 | 1.968636 | 1 | 60 | 150 | Ni2+_ion
4 | 31.698 | 0.08759097 | -0.02184575 | 2 | 1.968636 | 1 | 60 | 150 | Ni2+_ion
4 | 25.179 | 0.09146665 | -0.0225013 | 2 | 1.968636 | 1 | 60 | 150 | Ni2+_ion
4 | 20 | 0.09589199 | -0.02285173 | 2 | 1.968636 | 1 | 60 | 150 | Ni2+_ion
4 | 15.887 | 0.1010327 | -0.02274795 | 2 | 1.968636 | 1 | 60 | 150 | Ni2+_ion
4 | 12.619 | 0.1049375 | -0.02283337 | 2 | 1.968636 | 1 | 60 | 150 | Ni2+_ion
4 | 10.024 | 0.1089285 | -0.023081 | 2 | 1.968636 | 1 | 60 | 150 | Ni2+_ion
4 | 7.9621 | 0.1131156 | -0.02328825 | 2 | 1.968636 | 1 | 60 | 150 | Ni2+_ion
4 | 6.3246 | 0.1171851 | -0.02348948 | 2 | 1.968636 | 1 | 60 | 150 | Ni2+_ion
4 | 5.0238 | 0.1214969 | -0.02374556 | 2 | 1.968636 | 1 | 60 | 150 | Ni2+_ion
4 | 3.9905 | 0.1253776 | -0.02397249 | 2 | 1.968636 | 1 | 60 | 150 | Ni2+_ion
4 | 3.1698 | 0.1298366 | -0.02443133 | 2 | 1.968636 | 1 | 60 | 150 | Ni2+_ion
4 | 2.5179 | 0.1342291 | -0.02471106 | 2 | 1.968636 | 1 | 60 | 150 | Ni2+_ion
4 | 2 | 0.1385408 | -0.02515628 | 2 | 1.968636 | 1 | 60 | 150 | Ni2+_ion
4 | 1.5887 | 0.1432881 | -0.02577054 | 2 | 1.968636 | 1 | 60 | 150 | Ni2+_ion
4 | 1.2619 | 0.1481423 | -0.02639209 | 2 | 1.968636 | 1 | 60 | 150 | Ni2+_ion
4 | 1.0024 | 0.153059 | -0.02684747 | 2 | 1.968636 | 1 | 60 | 150 | Ni2+_ion
4 | 0.79621 | 0.1581447 | -0.02727046 | 2 | 1.968636 | 1 | 60 | 150 | Ni2+_ion
4 | 0.63246 | 0.164265 | -0.0268276 | 2 | 1.968636 | 1 | 60 | 150 | Ni2+_ion
4 | 0.50238 | 0.1695622 | -0.02633067 | 2 | 1.968636 | 1 | 60 | 150 | Ni2+_ion
4 | 0.39905 | 0.1751011 | -0.02545264 | 2 | 1.968636 | 1 | 60 | 150 | Ni2+_ion
4 | 0.31623 | 0.180577 | -0.02443541 | 2 | 1.968636 | 1 | 60 | 150 | Ni2+_ion
4 | 0.25119 | 0.1856401 | -0.02276852 | 2 | 1.968636 | 1 | 60 | 150 | Ni2+_ion
4 | 0.2 | 0.1903457 | -0.02049746 | 2 | 1.968636 | 1 | 60 | 150 | Ni2+_ion
4 | 0.15849 | 0.1954708 | -0.01761278 | 2 | 1.968636 | 1 | 60 | 150 | Ni2+_ion
4 | 0.12619 | 0.1997124 | -0.0143749 | 2 | 1.968636 | 1 | 60 | 150 | Ni2+_ion
4 | 0.1 | 0.2034484 | -0.01017489 | 2 | 1.968636 | 1 | 60 | 150 | Ni2+_ion
4 | 0.079621 | 0.206938 | -0.005097165 | 2 | 1.968636 | 1 | 60 | 150 | Ni2+_ion
4 | 0.063246 | 0.2093694 | -0.0001218652 | 2 | 1.968636 | 1 | 60 | 150 | Ni2+_ion
4 | 0.050238 | 0.2118177 | 0.00570172 | 2 | 1.968636 | 1 | 60 | 150 | Ni2+_ion
4 | 0.039905 | 0.2129331 | 0.0116064 | 2 | 1.968636 | 1 | 60 | 150 | Ni2+_ion
4 | 0.031698 | 0.2136416 | 0.01854047 | 2 | 1.968636 | 1 | 60 | 150 | Ni2+_ion
4 | 0.025179 | 0.2139125 | 0.02568458 | 2 | 1.968636 | 1 | 60 | 150 | Ni2+_ion
4 | 0.02 | 0.2127016 | 0.03312541 | 2 | 1.968636 | 1 | 60 | 150 | Ni2+_ion
4 | 0.015887 | 0.2099993 | 0.0404777 | 2 | 1.968636 | 1 | 60 | 150 | Ni2+_ion
4 | 0.012619 | 0.206855 | 0.04747662 | 2 | 1.968636 | 1 | 60 | 150 | Ni2+_ion
4 | 0.010024 | 0.2011817 | 0.05441734 | 2 | 1.968636 | 1 | 60 | 150 | Ni2+_ion
6 | 20000 | 0.0001969741 | 0.0005063355 | 2 | 1.9671 | 1 | 60 | 150 | Ni2+_ion
6 | 15890 | 0.05943923 | -0.008178067 | 2 | 1.9671 | 1 | 60 | 150 | Ni2+_ion
6 | 12619 | 0.05575392 | -0.007072738 | 2 | 1.9671 | 1 | 60 | 150 | Ni2+_ion
6 | 10020 | 0.05305963 | -0.006572372 | 2 | 1.9671 | 1 | 60 | 150 | Ni2+_ion
6 | 7962 | 0.05143513 | -0.006750578 | 2 | 1.9671 | 1 | 60 | 150 | Ni2+_ion
6 | 6324.6 | 0.050759 | -0.00694162 | 2 | 1.9671 | 1 | 60 | 150 | Ni2+_ion
6 | 5023.8 | 0.05048386 | -0.007179876 | 2 | 1.9671 | 1 | 60 | 150 | Ni2+_ion
6 | 3991 | 0.05065753 | -0.007493841 | 2 | 1.9671 | 1 | 60 | 150 | Ni2+_ion
6 | 3169.8 | 0.05116723 | -0.007839934 | 2 | 1.9671 | 1 | 60 | 150 | Ni2+_ion
6 | 2517.9 | 0.05189228 | -0.008225976 | 2 | 1.9671 | 1 | 60 | 150 | Ni2+_ion
6 | 2000 | 0.05289044 | -0.008548455 | 2 | 1.9671 | 1 | 60 | 150 | Ni2+_ion
6 | 1588.7 | 0.05386155 | -0.008854638 | 2 | 1.9671 | 1 | 60 | 150 | Ni2+_ion
6 | 1261.9 | 0.05498133 | -0.00918469 | 2 | 1.9671 | 1 | 60 | 150 | Ni2+_ion
6 | 1002.4 | 0.05609574 | -0.009539641 | 2 | 1.9671 | 1 | 60 | 150 | Ni2+_ion
6 | 796.21 | 0.05728472 | -0.009848744 | 2 | 1.9671 | 1 | 60 | 150 | Ni2+_ion
6 | 632.46 | 0.05853827 | -0.01027992 | 2 | 1.9671 | 1 | 60 | 150 | Ni2+_ion
6 | 502.38 | 0.05982934 | -0.01071722 | 2 | 1.9671 | 1 | 60 | 150 | Ni2+_ion
6 | 399.05 | 0.06119116 | -0.01123245 | 2 | 1.9671 | 1 | 60 | 150 | Ni2+_ion
6 | 316.98 | 0.06258885 | -0.01183764 | 2 | 1.9671 | 1 | 60 | 150 | Ni2+_ion
6 | 251.79 | 0.06413457 | -0.01256628 | 2 | 1.9671 | 1 | 60 | 150 | Ni2+_ion
6 | 200 | 0.06587426 | -0.01341245 | 2 | 1.9671 | 1 | 60 | 150 | Ni2+_ion
6 | 158.87 | 0.06772664 | -0.01428706 | 2 | 1.9671 | 1 | 60 | 150 | Ni2+_ion
6 | 126.19 | 0.06981752 | -0.01526781 | 2 | 1.9671 | 1 | 60 | 150 | Ni2+_ion
6 | 100.24 | 0.07214193 | -0.01627802 | 2 | 1.9671 | 1 | 60 | 150 | Ni2+_ion
6 | 79.621 | 0.07469816 | -0.01729203 | 2 | 1.9671 | 1 | 60 | 150 | Ni2+_ion
6 | 63.246 | 0.07747118 | -0.01827852 | 2 | 1.9671 | 1 | 60 | 150 | Ni2+_ion
6 | 50.238 | 0.08054539 | -0.01919779 | 2 | 1.9671 | 1 | 60 | 150 | Ni2+_ion
6 | 39.905 | 0.08378397 | -0.02001842 | 2 | 1.9671 | 1 | 60 | 150 | Ni2+_ion
6 | 31.698 | 0.08716777 | -0.02075696 | 2 | 1.9671 | 1 | 60 | 150 | Ni2+_ion
6 | 25.179 | 0.09085202 | -0.02132087 | 2 | 1.9671 | 1 | 60 | 150 | Ni2+_ion
6 | 20 | 0.09506675 | -0.02154955 | 2 | 1.9671 | 1 | 60 | 150 | Ni2+_ion
6 | 15.887 | 0.1000003 | -0.02126334 | 2 | 1.9671 | 1 | 60 | 150 | Ni2+_ion
6 | 12.619 | 0.1037257 | -0.02135965 | 2 | 1.9671 | 1 | 60 | 150 | Ni2+_ion
6 | 10.024 | 0.1076024 | -0.02152392 | 2 | 1.9671 | 1 | 60 | 150 | Ni2+_ion
6 | 7.9621 | 0.1113981 | -0.02152393 | 2 | 1.9671 | 1 | 60 | 150 | Ni2+_ion
6 | 6.3246 | 0.1151392 | -0.02198074 | 2 | 1.9671 | 1 | 60 | 150 | Ni2+_ion
6 | 5.0238 | 0.1190318 | -0.02188708 | 2 | 1.9671 | 1 | 60 | 150 | Ni2+_ion
6 | 3.9905 | 0.1229909 | -0.02225079 | 2 | 1.9671 | 1 | 60 | 150 | Ni2+_ion
6 | 3.1698 | 0.1270646 | -0.0227317 | 2 | 1.9671 | 1 | 60 | 150 | Ni2+_ion
6 | 2.5179 | 0.1312185 | -0.02301734 | 2 | 1.9671 | 1 | 60 | 150 | Ni2+_ion
6 | 2 | 0.13546 | -0.02363044 | 2 | 1.9671 | 1 | 60 | 150 | Ni2+_ion
6 | 1.5887 | 0.1399083 | -0.02431766 | 2 | 1.9671 | 1 | 60 | 150 | Ni2+_ion
6 | 1.2619 | 0.1444743 | -0.02474844 | 2 | 1.9671 | 1 | 60 | 150 | Ni2+_ion
6 | 1.0024 | 0.1495551 | -0.02545608 | 2 | 1.9671 | 1 | 60 | 150 | Ni2+_ion
6 | 0.79621 | 0.1551287 | -0.02593391 | 2 | 1.9671 | 1 | 60 | 150 | Ni2+_ion
6 | 0.63246 | 0.1603846 | -0.02568902 | 2 | 1.9671 | 1 | 60 | 150 | Ni2+_ion
6 | 0.50238 | 0.1662197 | -0.02542306 | 2 | 1.9671 | 1 | 60 | 150 | Ni2+_ion
6 | 0.39905 | 0.1715434 | -0.02496921 | 2 | 1.9671 | 1 | 60 | 150 | Ni2+_ion
6 | 0.31623 | 0.1772081 | -0.02393742 | 2 | 1.9671 | 1 | 60 | 150 | Ni2+_ion
6 | 0.25119 | 0.1824967 | -0.02249192 | 2 | 1.9671 | 1 | 60 | 150 | Ni2+_ion
6 | 0.2 | 0.1878252 | -0.02067418 | 2 | 1.9671 | 1 | 60 | 150 | Ni2+_ion
6 | 0.15849 | 0.1926772 | -0.01804852 | 2 | 1.9671 | 1 | 60 | 150 | Ni2+_ion
6 | 0.12619 | 0.1969039 | -0.01460157 | 2 | 1.9671 | 1 | 60 | 150 | Ni2+_ion
6 | 0.1 | 0.2009924 | -0.01083301 | 2 | 1.9671 | 1 | 60 | 150 | Ni2+_ion
6 | 0.079621 | 0.2042056 | -0.006448292 | 2 | 1.9671 | 1 | 60 | 150 | Ni2+_ion
6 | 0.063246 | 0.2072791 | -0.001335833 | 2 | 1.9671 | 1 | 60 | 150 | Ni2+_ion
6 | 0.050238 | 0.2095555 | 0.004121428 | 2 | 1.9671 | 1 | 60 | 150 | Ni2+_ion
6 | 0.039905 | 0.2109672 | 0.009885283 | 2 | 1.9671 | 1 | 60 | 150 | Ni2+_ion
6 | 0.031698 | 0.2119603 | 0.01599439 | 2 | 1.9671 | 1 | 60 | 150 | Ni2+_ion
6 | 0.025179 | 0.2120578 | 0.02231953 | 2 | 1.9671 | 1 | 60 | 150 | Ni2+_ion
6 | 0.02 | 0.2110391 | 0.02941257 | 2 | 1.9671 | 1 | 60 | 150 | Ni2+_ion
6 | 0.015887 | 0.2095331 | 0.03640497 | 2 | 1.9671 | 1 | 60 | 150 | Ni2+_ion
6 | 0.012619 | 0.2059894 | 0.0433406 | 2 | 1.9671 | 1 | 60 | 150 | Ni2+_ion
6 | 0.010024 | 0.2010341 | 0.04951068 | 2 | 1.9671 | 1 | 60 | 150 | Ni2+_ion