## Sheet1
Time(h) | Freq | Zreal | Zimag | ppm | mean_voltage | current | temperature | flow | Label
0 | 20000 | 0.03933818 | -0.001308648 | 0 | 1.715989 | 1 | 60 | 150 | no_ion
0 | 15890 | 0.03975226 | -0.001279608 | 0 | 1.715989 | 1 | 60 | 150 | no_ion
0 | 12619 | 0.04010432 | -0.00125657 | 0 | 1.715989 | 1 | 60 | 150 | no_ion
0 | 10020 | 0.04044799 | -0.001160011 | 0 | 1.715989 | 1 | 60 | 150 | no_ion
0 | 7962 | 0.04059499 | -0.001065824 | 0 | 1.715989 | 1 | 60 | 150 | no_ion
0 | 6324.6 | 0.04076407 | -0.0009906591 | 0 | 1.715989 | 1 | 60 | 150 | no_ion
0 | 5023.8 | 0.04093434 | -0.0009326865 | 0 | 1.715989 | 1 | 60 | 150 | no_ion
0 | 3991 | 0.04103837 | -0.0009498192 | 0 | 1.715989 | 1 | 60 | 150 | no_ion
0 | 3169.8 | 0.04117176 | -0.0009263392 | 0 | 1.715989 | 1 | 60 | 150 | no_ion
0 | 2517.9 | 0.04133189 | -0.0009818311 | 0 | 1.715989 | 1 | 60 | 150 | no_ion
0 | 2000 | 0.04145583 | -0.0009879741 | 0 | 1.715989 | 1 | 60 | 150 | no_ion
0 | 1588.7 | 0.04155941 | -0.001012056 | 0 | 1.715989 | 1 | 60 | 150 | no_ion
0 | 1261.9 | 0.04166582 | -0.001068451 | 0 | 1.715989 | 1 | 60 | 150 | no_ion
0 | 1002.4 | 0.04180697 | -0.001148688 | 0 | 1.715989 | 1 | 60 | 150 | no_ion
0 | 796.21 | 0.04194545 | -0.001225446 | 0 | 1.715989 | 1 | 60 | 150 | no_ion
0 | 632.46 | 0.04211044 | -0.001326203 | 0 | 1.715989 | 1 | 60 | 150 | no_ion
0 | 502.38 | 0.0422888 | -0.001455139 | 0 | 1.715989 | 1 | 60 | 150 | no_ion
0 | 399.05 | 0.04247741 | -0.001581782 | 0 | 1.715989 | 1 | 60 | 150 | no_ion
0 | 316.98 | 0.04270654 | -0.001731761 | 0 | 1.715989 | 1 | 60 | 150 | no_ion
0 | 251.79 | 0.04290844 | -0.00190591 | 0 | 1.715989 | 1 | 60 | 150 | no_ion
0 | 200 | 0.04319744 | -0.002094244 | 0 | 1.715989 | 1 | 60 | 150 | no_ion
0 | 158.87 | 0.04349547 | -0.002318431 | 0 | 1.715989 | 1 | 60 | 150 | no_ion
0 | 126.19 | 0.04389567 | -0.00252303 | 0 | 1.715989 | 1 | 60 | 150 | no_ion
0 | 100.24 | 0.04432846 | -0.002743892 | 0 | 1.715989 | 1 | 60 | 150 | no_ion
0 | 79.621 | 0.04480314 | -0.002957012 | 0 | 1.715989 | 1 | 60 | 150 | no_ion
0 | 63.246 | 0.04534122 | -0.00312892 | 0 | 1.715989 | 1 | 60 | 150 | no_ion
0 | 50.238 | 0.04593734 | -0.003253516 | 0 | 1.715989 | 1 | 60 | 150 | no_ion
0 | 39.905 | 0.04655913 | -0.003296127 | 0 | 1.715989 | 1 | 60 | 150 | no_ion
0 | 31.698 | 0.0471777 | -0.003280487 | 0 | 1.715989 | 1 | 60 | 150 | no_ion
0 | 25.179 | 0.04776724624 | -0.003194963 | 0 | 1.715989 | 1 | 60 | 150 | no_ion
0 | 20 | 0.04834358 | -0.003051077 | 0 | 1.715989 | 1 | 60 | 150 | no_ion
0 | 15.887 | 0.04890889 | -0.002854751 | 0 | 1.715989 | 1 | 60 | 150 | no_ion
0 | 12.619 | 0.04942206 | -0.002698041 | 0 | 1.715989 | 1 | 60 | 150 | no_ion
0 | 10.024 | 0.04981097 | -0.002521412 | 0 | 1.715989 | 1 | 60 | 150 | no_ion
0 | 7.9621 | 0.05018539 | -0.002480022 | 0 | 1.715989 | 1 | 60 | 150 | no_ion
0 | 6.3246 | 0.05058938 | -0.002447927 | 0 | 1.715989 | 1 | 60 | 150 | no_ion
0 | 5.0238 | 0.0509845 | -0.00235495 | 0 | 1.715989 | 1 | 60 | 150 | no_ion
0 | 3.9905 | 0.05118009 | -0.002239387 | 0 | 1.715989 | 1 | 60 | 150 | no_ion
0 | 3.1698 | 0.05144548 | -0.002171581 | 0 | 1.715989 | 1 | 60 | 150 | no_ion
0 | 2.5179 | 0.0518574 | -0.002091319 | 0 | 1.715989 | 1 | 60 | 150 | no_ion
0 | 2 | 0.05224916 | -0.002110651 | 0 | 1.715989 | 1 | 60 | 150 | no_ion
0 | 1.5887 | 0.0525893 | -0.002079228 | 0 | 1.715989 | 1 | 60 | 150 | no_ion
0 | 1.2619 | 0.0528151 | -0.002019483 | 0 | 1.715989 | 1 | 60 | 150 | no_ion
0 | 1.0024 | 0.05307915 | -0.001865198 | 0 | 1.715989 | 1 | 60 | 150 | no_ion
0 | 0.79621 | 0.05347405 | -0.001959868 | 0 | 1.715989 | 1 | 60 | 150 | no_ion
0 | 0.63246 | 0.05375207 | -0.00181541 | 0 | 1.715989 | 1 | 60 | 150 | no_ion
0 | 0.50238 | 0.05401897 | -0.002086893 | 0 | 1.715989 | 1 | 60 | 150 | no_ion
0 | 0.39905 | 0.05424311 | -0.001747344 | 0 | 1.715989 | 1 | 60 | 150 | no_ion
0 | 0.31623 | 0.05458556 | -0.001583395 | 0 | 1.715989 | 1 | 60 | 150 | no_ion
0 | 0.25119 | 0.05494438 | -0.00144972 | 0 | 1.715989 | 1 | 60 | 150 | no_ion
0 | 0.2 | 0.05522831 | -0.001710627 | 0 | 1.715989 | 1 | 60 | 150 | no_ion
0 | 0.15849 | 0.05540038 | -0.001561701 | 0 | 1.715989 | 1 | 60 | 150 | no_ion
0 | 0.12619 | 0.05581628 | -0.001340367 | 0 | 1.715989 | 1 | 60 | 150 | no_ion
0 | 0.1 | 0.05575604 | -0.001148713 | 0 | 1.715989 | 1 | 60 | 150 | no_ion
0 | 0.079621 | 0.05593608 | -0.0008894917 | 0 | 1.715989 | 1 | 60 | 150 | no_ion
0 | 0.063246 | 0.05613695 | -0.0008330983 | 0 | 1.715989 | 1 | 60 | 150 | no_ion
0 | 0.050238 | 0.0562158 | -0.00104207 | 0 | 1.715989 | 1 | 60 | 150 | no_ion
0 | 0.039905 | 0.05648857 | -0.0006274111 | 0 | 1.715989 | 1 | 60 | 150 | no_ion
0 | 0.031698 | 0.05637203 | -0.0005050778 | 0 | 1.715989 | 1 | 60 | 150 | no_ion
0 | 0.025179 | 0.05644196 | -0.0005122739 | 0 | 1.715989 | 1 | 60 | 150 | no_ion
0 | 0.02 | 0.05643078 | -0.0005182833 | 0 | 1.715989 | 1 | 60 | 150 | no_ion
0 | 0.015887 | 0.05649392 | -0.0003806021 | 0 | 1.715989 | 1 | 60 | 150 | no_ion
0 | 0.012619 | 0.05663242 | -0.0002421136 | 0 | 1.715989 | 1 | 60 | 150 | no_ion
0 | 0.010024 | 0.05651557 | -0.000423665 | 0 | 1.715989 | 1 | 60 | 150 | no_ion
2 | 20000 | -7.030202e-05 | -0.0006058017 | 0 | 1.701724 | 1 | 60 | 150 | no_ion
2 | 15890 | 0.03921217 | -0.001221901 | 0 | 1.701724 | 1 | 60 | 150 | no_ion
2 | 12619 | 0.03953306 | -0.00121959 | 0 | 1.701724 | 1 | 60 | 150 | no_ion
2 | 10020 | 0.03979404 | -0.001044811 | 0 | 1.701724 | 1 | 60 | 150 | no_ion
2 | 7962 | 0.04002038 | -0.001039433 | 0 | 1.701724 | 1 | 60 | 150 | no_ion
2 | 6324.6 | 0.04022704 | -0.0009465716 | 0 | 1.701724 | 1 | 60 | 150 | no_ion
2 | 5023.8 | 0.04033432 | -0.0009139572 | 0 | 1.701724 | 1 | 60 | 150 | no_ion
2 | 3991 | 0.04048045 | -0.0009084074 | 0 | 1.701724 | 1 | 60 | 150 | no_ion
2 | 3169.8 | 0.04057174 | -0.0009120088 | 0 | 1.701724 | 1 | 60 | 150 | no_ion
2 | 2517.9 | 0.04072336 | -0.0009622101 | 0 | 1.701724 | 1 | 60 | 150 | no_ion
2 | 2000 | 0.04086391 | -0.0009783387 | 0 | 1.701724 | 1 | 60 | 150 | no_ion
2 | 1588.7 | 0.04097875 | -0.0009873099 | 0 | 1.701724 | 1 | 60 | 150 | no_ion
2 | 1261.9 | 0.04107282 | -0.001040487 | 0 | 1.701724 | 1 | 60 | 150 | no_ion
2 | 1002.4 | 0.04120062 | -0.001121274 | 0 | 1.701724 | 1 | 60 | 150 | no_ion
2 | 796.21 | 0.04134526 | -0.001223389 | 0 | 1.701724 | 1 | 60 | 150 | no_ion
2 | 632.46 | 0.0415164 | -0.001305782 | 0 | 1.701724 | 1 | 60 | 150 | no_ion
2 | 502.38 | 0.04167737 | -0.001431249 | 0 | 1.701724 | 1 | 60 | 150 | no_ion
2 | 399.05 | 0.04190012 | -0.001560772 | 0 | 1.701724 | 1 | 60 | 150 | no_ion
2 | 316.98 | 0.04208742 | -0.001715787 | 0 | 1.701724 | 1 | 60 | 150 | no_ion
2 | 251.79 | 0.04228332 | -0.001881715 | 0 | 1.701724 | 1 | 60 | 150 | no_ion
2 | 200 | 0.04255308 | -0.00209153 | 0 | 1.701724 | 1 | 60 | 150 | no_ion
2 | 158.87 | 0.04289504 | -0.002309615 | 0 | 1.701724 | 1 | 60 | 150 | no_ion
2 | 126.19 | 0.04324139 | -0.002537615 | 0 | 1.701724 | 1 | 60 | 150 | no_ion
2 | 100.24 | 0.043661 | -0.002761555 | 0 | 1.701724 | 1 | 60 | 150 | no_ion
2 | 79.621 | 0.04414789 | -0.002966166 | 0 | 1.701724 | 1 | 60 | 150 | no_ion
2 | 63.246 | 0.04470871 | -0.00313301 | 0 | 1.701724 | 1 | 60 | 150 | no_ion
2 | 50.238 | 0.04530454 | -0.003248616 | 0 | 1.701724 | 1 | 60 | 150 | no_ion
2 | 39.905 | 0.04593169 | -0.003297468 | 0 | 1.701724 | 1 | 60 | 150 | no_ion
2 | 31.698 | 0.04654305 | -0.003288035 | 0 | 1.701724 | 1 | 60 | 150 | no_ion
2 | 25.179 | 0.04714574 | -0.003203848 | 0 | 1.701724 | 1 | 60 | 150 | no_ion
2 | 20 | 0.04775211 | -0.003053064 | 0 | 1.701724 | 1 | 60 | 150 | no_ion
2 | 15.887 | 0.0483685 | -0.002837648 | 0 | 1.701724 | 1 | 60 | 150 | no_ion
2 | 12.619 | 0.04880234 | -0.002712357 | 0 | 1.701724 | 1 | 60 | 150 | no_ion
2 | 10.024 | 0.04907801 | -0.002565834 | 0 | 1.701724 | 1 | 60 | 150 | no_ion
2 | 7.9621 | 0.04956843 | -0.002441529 | 0 | 1.701724 | 1 | 60 | 150 | no_ion
2 | 6.3246 | 0.0499008 | -0.00235664 | 0 | 1.701724 | 1 | 60 | 150 | no_ion
2 | 5.0238 | 0.05023432 | -0.002220751 | 0 | 1.701724 | 1 | 60 | 150 | no_ion
2 | 3.9905 | 0.0506538742 | -0.002197916 | 0 | 1.701724 | 1 | 60 | 150 | no_ion
2 | 3.1698 | 0.05089639 | -0.002084015 | 0 | 1.701724 | 1 | 60 | 150 | no_ion
2 | 2.5179 | 0.05105617 | -0.002035225 | 0 | 1.701724 | 1 | 60 | 150 | no_ion
2 | 2 | 0.05131626 | -0.001979505 | 0 | 1.701724 | 1 | 60 | 150 | no_ion
2 | 1.5887 | 0.05180384 | -0.001933477 | 0 | 1.701724 | 1 | 60 | 150 | no_ion
2 | 1.2619 | 0.05199902 | -0.001918778 | 0 | 1.701724 | 1 | 60 | 150 | no_ion
2 | 1.0024 | 0.05227836 | -0.001885975 | 0 | 1.701724 | 1 | 60 | 150 | no_ion
2 | 0.79621 | 0.05274051 | -0.001765199 | 0 | 1.701724 | 1 | 60 | 150 | no_ion
2 | 0.63246 | 0.05284038 | -0.00177449 | 0 | 1.701724 | 1 | 60 | 150 | no_ion
2 | 0.50238 | 0.05327761 | -0.001706075 | 0 | 1.701724 | 1 | 60 | 150 | no_ion
2 | 0.39905 | 0.05353888 | -0.001724165 | 0 | 1.701724 | 1 | 60 | 150 | no_ion
2 | 0.31623 | 0.05375709 | -0.001504353 | 0 | 1.701724 | 1 | 60 | 150 | no_ion
2 | 0.25119 | 0.05384711 | -0.001372086 | 0 | 1.701724 | 1 | 60 | 150 | no_ion
2 | 0.2 | 0.05459501 | -0.001337162 | 0 | 1.701724 | 1 | 60 | 150 | no_ion
2 | 0.15849 | 0.05470736 | -0.001157904 | 0 | 1.701724 | 1 | 60 | 150 | no_ion
2 | 0.12619 | 0.05456189 | -0.001442146 | 0 | 1.701724 | 1 | 60 | 150 | no_ion
2 | 0.1 | 0.05475689 | -0.0009537603 | 0 | 1.701724 | 1 | 60 | 150 | no_ion
2 | 0.079621 | 0.05490312 | -0.0009631817 | 0 | 1.701724 | 1 | 60 | 150 | no_ion
2 | 0.063246 | 0.05508774 | -0.0005782333 | 0 | 1.701724 | 1 | 60 | 150 | no_ion
2 | 0.050238 | 0.05491859 | -0.0008088874 | 0 | 1.701724 | 1 | 60 | 150 | no_ion
2 | 0.039905 | 0.05518744 | -0.0007039931 | 0 | 1.701724 | 1 | 60 | 150 | no_ion
2 | 0.031698 | 0.05514678 | -0.0005112587 | 0 | 1.701724 | 1 | 60 | 150 | no_ion
2 | 0.025179 | 0.05524289 | -0.0004215263 | 0 | 1.701724 | 1 | 60 | 150 | no_ion
2 | 0.02 | 0.05518868 | -0.0003218268 | 0 | 1.701724 | 1 | 60 | 150 | no_ion
2 | 0.015887 | 0.05544728 | -0.0003266466 | 0 | 1.701724 | 1 | 60 | 150 | no_ion
2 | 0.012619 | 0.05553391 | -0.0002921779 | 0 | 1.701724 | 1 | 60 | 150 | no_ion
2 | 0.010024 | 0.05540117 | -0.0001886585 | 0 | 1.701724 | 1 | 60 | 150 | no_ion
4 | 20000 | -0.001633143 | 0.001908197 | 0 | 1.708732 | 1 | 60 | 150 | no_ion
4 | 15890 | 0.0392733 | -0.001217581 | 0 | 1.708732 | 1 | 60 | 150 | no_ion
4 | 12619 | 0.03953349 | -0.001189289 | 0 | 1.708732 | 1 | 60 | 150 | no_ion
4 | 10020 | 0.03975518 | -0.001048759 | 0 | 1.708732 | 1 | 60 | 150 | no_ion
4 | 7962 | 0.03985868 | -0.00101638 | 0 | 1.708732 | 1 | 60 | 150 | no_ion
4 | 6324.6 | 0.03995375 | -0.0009392586 | 0 | 1.708732 | 1 | 60 | 150 | no_ion
4 | 5023.8 | 0.04009378 | -0.0008965105 | 0 | 1.708732 | 1 | 60 | 150 | no_ion
4 | 3991 | 0.0402072 | -0.0009098648 | 0 | 1.708732 | 1 | 60 | 150 | no_ion
4 | 3169.8 | 0.04033605 | -0.0008927958 | 0 | 1.708732 | 1 | 60 | 150 | no_ion
4 | 2517.9 | 0.04047143 | -0.0009451275 | 0 | 1.708732 | 1 | 60 | 150 | no_ion
4 | 2000 | 0.04060189 | -0.0009696106 | 0 | 1.708732 | 1 | 60 | 150 | no_ion
4 | 1588.7 | 0.0406921 | -0.0009763993 | 0 | 1.708732 | 1 | 60 | 150 | no_ion
4 | 1261.9 | 0.04082301 | -0.001044912 | 0 | 1.708732 | 1 | 60 | 150 | no_ion
4 | 1002.4 | 0.04096043 | -0.001088299 | 0 | 1.708732 | 1 | 60 | 150 | no_ion
4 | 796.21 | 0.04106052 | -0.001215212 | 0 | 1.708732 | 1 | 60 | 150 | no_ion
4 | 632.46 | 0.04124541 | -0.001296947 | 0 | 1.708732 | 1 | 60 | 150 | no_ion
4 | 502.38 | 0.04138585 | -0.001437165 | 0 | 1.708732 | 1 | 60 | 150 | no_ion
4 | 399.05 | 0.04160031 | -0.001564411 | 0 | 1.708732 | 1 | 60 | 150 | no_ion
4 | 316.98 | 0.04182824 | -0.001727337 | 0 | 1.708732 | 1 | 60 | 150 | no_ion
4 | 251.79 | 0.04201387 | -0.001884973 | 0 | 1.708732 | 1 | 60 | 150 | no_ion
4 | 200 | 0.04229155 | -0.002058862 | 0 | 1.708732 | 1 | 60 | 150 | no_ion
4 | 158.87 | 0.04262614 | -0.002306149 | 0 | 1.708732 | 1 | 60 | 150 | no_ion
4 | 126.19 | 0.04295349 | -0.002526367 | 0 | 1.708732 | 1 | 60 | 150 | no_ion
4 | 100.24 | 0.04337663 | -0.002754319 | 0 | 1.708732 | 1 | 60 | 150 | no_ion
4 | 79.621 | 0.04387675 | -0.002970245 | 0 | 1.708732 | 1 | 60 | 150 | no_ion
4 | 63.246 | 0.04443062 | -0.003152034 | 0 | 1.708732 | 1 | 60 | 150 | no_ion
4 | 50.238 | 0.04503659 | -0.003271676 | 0 | 1.708732 | 1 | 60 | 150 | no_ion
4 | 39.905 | 0.04566369 | -0.003319585 | 0 | 1.708732 | 1 | 60 | 150 | no_ion
4 | 31.698 | 0.04627466 | -0.003294413 | 0 | 1.708732 | 1 | 60 | 150 | no_ion
4 | 25.179 | 0.04688679 | -0.003195777 | 0 | 1.708732 | 1 | 60 | 150 | no_ion
4 | 20 | 0.04751148 | -0.003036169 | 0 | 1.708732 | 1 | 60 | 150 | no_ion
4 | 15.887 | 0.04815698 | -0.002823662 | 0 | 1.708732 | 1 | 60 | 150 | no_ion
4 | 12.619 | 0.0485533 | -0.002676446 | 0 | 1.708732 | 1 | 60 | 150 | no_ion
4 | 10.024 | 0.04902479 | -0.002617433 | 0 | 1.708732 | 1 | 60 | 150 | no_ion
4 | 7.9621 | 0.04927969 | -0.002437026 | 0 | 1.708732 | 1 | 60 | 150 | no_ion
4 | 6.3246 | 0.04961072 | -0.002301817 | 0 | 1.708732 | 1 | 60 | 150 | no_ion
4 | 5.0238 | 0.04993611 | -0.002198467 | 0 | 1.708732 | 1 | 60 | 150 | no_ion
4 | 3.9905 | 0.05028816 | -0.002141472 | 0 | 1.708732 | 1 | 60 | 150 | no_ion
4 | 3.1698 | 0.05062127 | -0.002146992 | 0 | 1.708732 | 1 | 60 | 150 | no_ion
4 | 2.5179 | 0.05097857 | -0.001988582 | 0 | 1.708732 | 1 | 60 | 150 | no_ion
4 | 2 | 0.05115096 | -0.001953876 | 0 | 1.708732 | 1 | 60 | 150 | no_ion
4 | 1.5887 | 0.05142915 | -0.001856235 | 0 | 1.708732 | 1 | 60 | 150 | no_ion
4 | 1.2619 | 0.05186735 | -0.001806805 | 0 | 1.708732 | 1 | 60 | 150 | no_ion
4 | 1.0024 | 0.05230616 | -0.001826507 | 0 | 1.708732 | 1 | 60 | 150 | no_ion
4 | 0.79621 | 0.05243341 | -0.001838422 | 0 | 1.708732 | 1 | 60 | 150 | no_ion
4 | 0.63246 | 0.05232001 | -0.001708615 | 0 | 1.708732 | 1 | 60 | 150 | no_ion
4 | 0.50238 | 0.05316001 | -0.001552539 | 0 | 1.708732 | 1 | 60 | 150 | no_ion
4 | 0.39905 | 0.05285484 | -0.00159593 | 0 | 1.708732 | 1 | 60 | 150 | no_ion
4 | 0.31623 | 0.05343782 | -0.001522953 | 0 | 1.708732 | 1 | 60 | 150 | no_ion
4 | 0.25119 | 0.05360734 | -0.001486068 | 0 | 1.708732 | 1 | 60 | 150 | no_ion
4 | 0.2 | 0.05390123 | -0.001684072 | 0 | 1.708732 | 1 | 60 | 150 | no_ion
4 | 0.15849 | 0.05391247 | -0.001342279 | 0 | 1.708732 | 1 | 60 | 150 | no_ion
4 | 0.12619 | 0.05428745 | -0.001258615 | 0 | 1.708732 | 1 | 60 | 150 | no_ion
4 | 0.1 | 0.05438048 | -0.0009705065 | 0 | 1.708732 | 1 | 60 | 150 | no_ion
4 | 0.079621 | 0.05461673 | -0.001165388 | 0 | 1.708732 | 1 | 60 | 150 | no_ion
4 | 0.063246 | 0.05476359 | -0.0009272528 | 0 | 1.708732 | 1 | 60 | 150 | no_ion
4 | 0.050238 | 0.05476975 | -0.0008655024 | 0 | 1.708732 | 1 | 60 | 150 | no_ion
4 | 0.039905 | 0.05493873 | -0.0007638155 | 0 | 1.708732 | 1 | 60 | 150 | no_ion
4 | 0.031698 | 0.05487306 | -0.0004706388 | 0 | 1.708732 | 1 | 60 | 150 | no_ion
4 | 0.025179 | 0.05501172 | -0.0006149942 | 0 | 1.708732 | 1 | 60 | 150 | no_ion
4 | 0.02 | 0.05484085 | -0.0004888119 | 0 | 1.708732 | 1 | 60 | 150 | no_ion
4 | 0.015887 | 0.05504695 | -0.0002266101 | 0 | 1.708732 | 1 | 60 | 150 | no_ion
4 | 0.012619 | 0.05494648 | -0.0002920686 | 0 | 1.708732 | 1 | 60 | 150 | no_ion
4 | 0.010024 | 0.05512321 | -0.0001842426 | 0 | 1.708732 | 1 | 60 | 150 | no_ion
6 | 20000 | 0.001109467 | -0.001669 | 0 | 1.709117 | 1 | 60 | 150 | no_ion
6 | 15890 | 0.03881027 | -0.001211195 | 0 | 1.709117 | 1 | 60 | 150 | no_ion
6 | 12619 | 0.03914706 | -0.00117666 | 0 | 1.709117 | 1 | 60 | 150 | no_ion
6 | 10020 | 0.03946833 | -0.001111913 | 0 | 1.709117 | 1 | 60 | 150 | no_ion
6 | 7962 | 0.03963502 | -0.001006166 | 0 | 1.709117 | 1 | 60 | 150 | no_ion
6 | 6324.6 | 0.03979782 | -0.0009467074 | 0 | 1.709117 | 1 | 60 | 150 | no_ion
6 | 5023.8 | 0.03993021 | -0.0008914769 | 0 | 1.709117 | 1 | 60 | 150 | no_ion
6 | 3991 | 0.04006256 | -0.0008940778 | 0 | 1.709117 | 1 | 60 | 150 | no_ion
6 | 3169.8 | 0.04015802 | -0.0008901188 | 0 | 1.709117 | 1 | 60 | 150 | no_ion
6 | 2517.9 | 0.04029737 | -0.0009370136 | 0 | 1.709117 | 1 | 60 | 150 | no_ion
6 | 2000 | 0.04045647 | -0.0009524182 | 0 | 1.709117 | 1 | 60 | 150 | no_ion
6 | 1588.7 | 0.04054721 | -0.000963629 | 0 | 1.709117 | 1 | 60 | 150 | no_ion
6 | 1261.9 | 0.04066289 | -0.001028097 | 0 | 1.709117 | 1 | 60 | 150 | no_ion
6 | 1002.4 | 0.0407617 | -0.001098011 | 0 | 1.709117 | 1 | 60 | 150 | no_ion
6 | 796.21 | 0.04090972 | -0.001188271 | 0 | 1.709117 | 1 | 60 | 150 | no_ion
6 | 632.46 | 0.04106716 | -0.001293819 | 0 | 1.709117 | 1 | 60 | 150 | no_ion
6 | 502.38 | 0.04124239 | -0.001427232 | 0 | 1.709117 | 1 | 60 | 150 | no_ion
6 | 399.05 | 0.04144316 | -0.001567382 | 0 | 1.709117 | 1 | 60 | 150 | no_ion
6 | 316.98 | 0.0416321 | -0.001710435 | 0 | 1.709117 | 1 | 60 | 150 | no_ion
6 | 251.79 | 0.04189792 | -0.001858967 | 0 | 1.709117 | 1 | 60 | 150 | no_ion
6 | 200 | 0.04212948 | -0.002073057 | 0 | 1.709117 | 1 | 60 | 150 | no_ion
6 | 158.87 | 0.04244887 | -0.002288375 | 0 | 1.709117 | 1 | 60 | 150 | no_ion
6 | 126.19 | 0.04280414 | -0.002534406 | 0 | 1.709117 | 1 | 60 | 150 | no_ion
6 | 100.24 | 0.04322872 | -0.002774756 | 0 | 1.709117 | 1 | 60 | 150 | no_ion
6 | 79.621 | 0.04371562 | -0.002993262 | 0 | 1.709117 | 1 | 60 | 150 | no_ion
6 | 63.246 | 0.04425494 | -0.003172194 | 0 | 1.709117 | 1 | 60 | 150 | no_ion
6 | 50.238 | 0.04486278 | -0.0032854 | 0 | 1.709117 | 1 | 60 | 150 | no_ion
6 | 39.905 | 0.04550092 | -0.003334243 | 0 | 1.709117 | 1 | 60 | 150 | no_ion
6 | 31.698 | 0.04612605 | -0.003315242 | 0 | 1.709117 | 1 | 60 | 150 | no_ion
6 | 25.179 | 0.04674552 | -0.003241806 | 0 | 1.709117 | 1 | 60 | 150 | no_ion
6 | 20 | 0.04735069 | -0.003104186 | 0 | 1.709117 | 1 | 60 | 150 | no_ion
6 | 15.887 | 0.0479339 | -0.002898664 | 0 | 1.709117 | 1 | 60 | 150 | no_ion
6 | 12.619 | 0.04835887 | -0.002738185 | 0 | 1.709117 | 1 | 60 | 150 | no_ion
6 | 10.024 | 0.04875772 | -0.002586033 | 0 | 1.709117 | 1 | 60 | 150 | no_ion
6 | 7.9621 | 0.04913513 | -0.002453958 | 0 | 1.709117 | 1 | 60 | 150 | no_ion
6 | 6.3246 | 0.04954805 | -0.002416855 | 0 | 1.709117 | 1 | 60 | 150 | no_ion
6 | 5.0238 | 0.04979404 | -0.002242626 | 0 | 1.709117 | 1 | 60 | 150 | no_ion
6 | 3.9905 | 0.05025348 | -0.002237662 | 0 | 1.709117 | 1 | 60 | 150 | no_ion
6 | 3.1698 | 0.05047956 | -0.002114136 | 0 | 1.709117 | 1 | 60 | 150 | no_ion
6 | 2.5179 | 0.05075629 | -0.002026621 | 0 | 1.709117 | 1 | 60 | 150 | no_ion
6 | 2 | 0.05115097 | -0.002055507 | 0 | 1.709117 | 1 | 60 | 150 | no_ion
6 | 1.5887 | 0.05143856 | -0.001928204 | 0 | 1.709117 | 1 | 60 | 150 | no_ion
6 | 1.2619 | 0.05150955 | -0.001895783 | 0 | 1.709117 | 1 | 60 | 150 | no_ion
6 | 1.0024 | 0.05194089 | -0.001896486 | 0 | 1.709117 | 1 | 60 | 150 | no_ion
6 | 0.79621 | 0.05220875 | -0.001608529 | 0 | 1.709117 | 1 | 60 | 150 | no_ion
6 | 0.63246 | 0.0525624 | -0.001693972 | 0 | 1.709117 | 1 | 60 | 150 | no_ion
6 | 0.50238 | 0.05277052 | -0.001515412 | 0 | 1.709117 | 1 | 60 | 150 | no_ion
6 | 0.39905 | 0.05336708 | -0.001505131 | 0 | 1.709117 | 1 | 60 | 150 | no_ion
6 | 0.31623 | 0.05330375 | -0.001546329 | 0 | 1.709117 | 1 | 60 | 150 | no_ion
6 | 0.25119 | 0.05346151 | -0.001403367 | 0 | 1.709117 | 1 | 60 | 150 | no_ion
6 | 0.2 | 0.05381794 | -0.001339736 | 0 | 1.709117 | 1 | 60 | 150 | no_ion
6 | 0.15849 | 0.05370866 | -0.001291631 | 0 | 1.709117 | 1 | 60 | 150 | no_ion
6 | 0.12619 | 0.05421063 | -0.001082083 | 0 | 1.709117 | 1 | 60 | 150 | no_ion
6 | 0.1 | 0.05450357 | -0.001142304 | 0 | 1.709117 | 1 | 60 | 150 | no_ion
6 | 0.079621 | 0.05421334 | -0.000895286 | 0 | 1.709117 | 1 | 60 | 150 | no_ion
6 | 0.063246 | 0.05469792 | -0.0007322694 | 0 | 1.709117 | 1 | 60 | 150 | no_ion
6 | 0.050238 | 0.05459243 | -0.0007609751 | 0 | 1.709117 | 1 | 60 | 150 | no_ion
6 | 0.039905 | 0.05478023 | -0.0006464231 | 0 | 1.709117 | 1 | 60 | 150 | no_ion
6 | 0.031698 | 0.05482157 | -0.0004818494 | 0 | 1.709117 | 1 | 60 | 150 | no_ion
6 | 0.025179 | 0.05483787 | -0.0004762685 | 0 | 1.709117 | 1 | 60 | 150 | no_ion
6 | 0.02 | 0.05495451 | -0.0005202575 | 0 | 1.709117 | 1 | 60 | 150 | no_ion
6 | 0.015887 | 0.05476464 | -0.0002508108 | 0 | 1.709117 | 1 | 60 | 150 | no_ion
6 | 0.012619 | 0.05500193 | -0.0001239206 | 0 | 1.709117 | 1 | 60 | 150 | no_ion
6 | 0.010024 | 0.05513053 | -0.0002015153 | 0 | 1.709117 | 1 | 60 | 150 | no_ion