## Sheet1
Time(h) | Freq | Zreal | Zimag | ppm | mean_voltage | current | temperature | flow | Label
0 | 20000 | 0.0008961461 | 0.001496871 | 2 | 1.832283 | 1 | 60 | 150 | Cr3+_ion
0 | 15890 | 0.04266602 | -0.001843529 | 2 | 1.832283 | 1 | 60 | 150 | Cr3+_ion
0 | 12619 | 0.04339911 | -0.001833452 | 2 | 1.832283 | 1 | 60 | 150 | Cr3+_ion
0 | 10020 | 0.04437383 | -0.001802546 | 2 | 1.832283 | 1 | 60 | 150 | Cr3+_ion
0 | 7962 | 0.04547085 | -0.001744431 | 2 | 1.832283 | 1 | 60 | 150 | Cr3+_ion
0 | 6324.6 | 0.04688149 | -0.00182256 | 2 | 1.832283 | 1 | 60 | 150 | Cr3+_ion
0 | 5023.8 | 0.04861114 | -0.00209535 | 2 | 1.832283 | 1 | 60 | 150 | Cr3+_ion
0 | 3991 | 0.05030706 | -0.002602485 | 2 | 1.832283 | 1 | 60 | 150 | Cr3+_ion
0 | 3169.8 | 0.0516634 | -0.003221279 | 2 | 1.832283 | 1 | 60 | 150 | Cr3+_ion
0 | 2517.9 | 0.05285963 | -0.003862351 | 2 | 1.832283 | 1 | 60 | 150 | Cr3+_ion
0 | 2000 | 0.05385606 | -0.004416748 | 2 | 1.832283 | 1 | 60 | 150 | Cr3+_ion
0 | 1588.7 | 0.05477801 | -0.004939886 | 2 | 1.832283 | 1 | 60 | 150 | Cr3+_ion
0 | 1261.9 | 0.05576392 | -0.005545598 | 2 | 1.832283 | 1 | 60 | 150 | Cr3+_ion
0 | 1002.4 | 0.05675605 | -0.006166147 | 2 | 1.832283 | 1 | 60 | 150 | Cr3+_ion
0 | 796.21 | 0.05782196 | -0.006799887 | 2 | 1.832283 | 1 | 60 | 150 | Cr3+_ion
0 | 632.46 | 0.05906121 | -0.007479081 | 2 | 1.832283 | 1 | 60 | 150 | Cr3+_ion
0 | 502.38 | 0.06028717 | -0.008165927 | 2 | 1.832283 | 1 | 60 | 150 | Cr3+_ion
0 | 399.05 | 0.06169051 | -0.008868608 | 2 | 1.832283 | 1 | 60 | 150 | Cr3+_ion
0 | 316.98 | 0.06314094 | -0.009549374 | 2 | 1.832283 | 1 | 60 | 150 | Cr3+_ion
0 | 251.79 | 0.06465937 | -0.01023835 | 2 | 1.832283 | 1 | 60 | 150 | Cr3+_ion
0 | 200 | 0.06632514 | -0.0109287 | 2 | 1.832283 | 1 | 60 | 150 | Cr3+_ion
0 | 158.87 | 0.06808576 | -0.01170746 | 2 | 1.832283 | 1 | 60 | 150 | Cr3+_ion
0 | 126.19 | 0.06989094 | -0.01246255 | 2 | 1.832283 | 1 | 60 | 150 | Cr3+_ion
0 | 100.24 | 0.07186789 | -0.01323449 | 2 | 1.832283 | 1 | 60 | 150 | Cr3+_ion
0 | 79.621 | 0.07399934 | -0.01401304 | 2 | 1.832283 | 1 | 60 | 150 | Cr3+_ion
0 | 63.246 | 0.07623035 | -0.0147851 | 2 | 1.832283 | 1 | 60 | 150 | Cr3+_ion
0 | 50.238 | 0.07866858 | -0.01554459 | 2 | 1.832283 | 1 | 60 | 150 | Cr3+_ion
0 | 39.905 | 0.08123609 | -0.01626591 | 2 | 1.832283 | 1 | 60 | 150 | Cr3+_ion
0 | 31.698 | 0.0839108 | -0.01692747 | 2 | 1.832283 | 1 | 60 | 150 | Cr3+_ion
0 | 25.179 | 0.08693017 | -0.01747097 | 2 | 1.832283 | 1 | 60 | 150 | Cr3+_ion
0 | 20 | 0.09048974 | -0.01781751 | 2 | 1.832283 | 1 | 60 | 150 | Cr3+_ion
0 | 15.887 | 0.09477652 | -0.0178679 | 2 | 1.832283 | 1 | 60 | 150 | Cr3+_ion
0 | 12.619 | 0.09788636 | -0.01792738 | 2 | 1.832283 | 1 | 60 | 150 | Cr3+_ion
0 | 10.024 | 0.1011581 | -0.01815734 | 2 | 1.832283 | 1 | 60 | 150 | Cr3+_ion
0 | 7.9621 | 0.1044882 | -0.01833339 | 2 | 1.832283 | 1 | 60 | 150 | Cr3+_ion
0 | 6.3246 | 0.107696 | -0.01837656 | 2 | 1.832283 | 1 | 60 | 150 | Cr3+_ion
0 | 5.0238 | 0.1110936 | -0.0184824 | 2 | 1.832283 | 1 | 60 | 150 | Cr3+_ion
0 | 3.9905 | 0.1142307 | -0.01847091 | 2 | 1.832283 | 1 | 60 | 150 | Cr3+_ion
0 | 3.1698 | 0.1176114 | -0.01849887 | 2 | 1.832283 | 1 | 60 | 150 | Cr3+_ion
0 | 2.5179 | 0.1211456 | -0.01829691 | 2 | 1.832283 | 1 | 60 | 150 | Cr3+_ion
0 | 2 | 0.1243299 | -0.01818683 | 2 | 1.832283 | 1 | 60 | 150 | Cr3+_ion
0 | 1.5887 | 0.1275222 | -0.01811191 | 2 | 1.832283 | 1 | 60 | 150 | Cr3+_ion
0 | 1.2619 | 0.1310082 | -0.01781509 | 2 | 1.832283 | 1 | 60 | 150 | Cr3+_ion
0 | 1.0024 | 0.1342671 | -0.01739407 | 2 | 1.832283 | 1 | 60 | 150 | Cr3+_ion
0 | 0.79621 | 0.1371863 | -0.01714678 | 2 | 1.832283 | 1 | 60 | 150 | Cr3+_ion
0 | 0.63246 | 0.1404797 | -0.01585281 | 2 | 1.832283 | 1 | 60 | 150 | Cr3+_ion
0 | 0.50238 | 0.1429661 | -0.01511349 | 2 | 1.832283 | 1 | 60 | 150 | Cr3+_ion
0 | 0.39905 | 0.1454675 | -0.01361992 | 2 | 1.832283 | 1 | 60 | 150 | Cr3+_ion
0 | 0.31623 | 0.1476231 | -0.01221889 | 2 | 1.832283 | 1 | 60 | 150 | Cr3+_ion
0 | 0.25119 | 0.1494739 | -0.01108449 | 2 | 1.832283 | 1 | 60 | 150 | Cr3+_ion
0 | 0.2 | 0.1509279 | -0.009096426 | 2 | 1.832283 | 1 | 60 | 150 | Cr3+_ion
0 | 0.15849 | 0.1520955 | -0.007190663 | 2 | 1.832283 | 1 | 60 | 150 | Cr3+_ion
0 | 0.12619 | 0.1519319 | -0.005289139 | 2 | 1.832283 | 1 | 60 | 150 | Cr3+_ion
0 | 0.1 | 0.1526907 | -0.003486205 | 2 | 1.832283 | 1 | 60 | 150 | Cr3+_ion
0 | 0.079621 | 0.1522756 | -0.001097219 | 2 | 1.832283 | 1 | 60 | 150 | Cr3+_ion
0 | 0.063246 | 0.1513024 | 0.0007296419 | 2 | 1.832283 | 1 | 60 | 150 | Cr3+_ion
0 | 0.050238 | 0.1507304 | 0.002464091 | 2 | 1.832283 | 1 | 60 | 150 | Cr3+_ion
0 | 0.039905 | 0.1488643 | 0.004167803 | 2 | 1.832283 | 1 | 60 | 150 | Cr3+_ion
0 | 0.031698 | 0.1472508 | 0.0056442 | 2 | 1.832283 | 1 | 60 | 150 | Cr3+_ion
0 | 0.025179 | 0.145646 | 0.007150754 | 2 | 1.832283 | 1 | 60 | 150 | Cr3+_ion
0 | 0.02 | 0.1436202 | 0.008293672 | 2 | 1.832283 | 1 | 60 | 150 | Cr3+_ion
0 | 0.015887 | 0.141266 | 0.009138683 | 2 | 1.832283 | 1 | 60 | 150 | Cr3+_ion
0 | 0.012619 | 0.1392303 | 0.01021162 | 2 | 1.832283 | 1 | 60 | 150 | Cr3+_ion
0 | 0.010024 | 0.1375081 | 0.01085043 | 2 | 1.832283 | 1 | 60 | 150 | Cr3+_ion
2 | 20000 | 0.04175593 | -0.00189465 | 2 | 1.831858 | 1 | 60 | 150 | Cr3+_ion
2 | 15890 | 0.04256311 | -0.001920053 | 2 | 1.831858 | 1 | 60 | 150 | Cr3+_ion
2 | 12619 | 0.04348594 | -0.001935116 | 2 | 1.831858 | 1 | 60 | 150 | Cr3+_ion
2 | 10020 | 0.04462636 | -0.001990102 | 2 | 1.831858 | 1 | 60 | 150 | Cr3+_ion
2 | 7962 | 0.04607365 | -0.001968777 | 2 | 1.831858 | 1 | 60 | 150 | Cr3+_ion
2 | 6324.6 | 0.04771883 | -0.002109511 | 2 | 1.831858 | 1 | 60 | 150 | Cr3+_ion
2 | 5023.8 | 0.04943362 | -0.002478876 | 2 | 1.831858 | 1 | 60 | 150 | Cr3+_ion
2 | 3991 | 0.05098059 | -0.003064743 | 2 | 1.831858 | 1 | 60 | 150 | Cr3+_ion
2 | 3169.8 | 0.05222305 | -0.0036302 | 2 | 1.831858 | 1 | 60 | 150 | Cr3+_ion
2 | 2517.9 | 0.05330629 | -0.004240401 | 2 | 1.831858 | 1 | 60 | 150 | Cr3+_ion
2 | 2000 | 0.05422788 | -0.004728526 | 2 | 1.831858 | 1 | 60 | 150 | Cr3+_ion
2 | 1588.7 | 0.05516697 | -0.005280754 | 2 | 1.831858 | 1 | 60 | 150 | Cr3+_ion
2 | 1261.9 | 0.05608783 | -0.005849078 | 2 | 1.831858 | 1 | 60 | 150 | Cr3+_ion
2 | 1002.4 | 0.05708918 | -0.006428363 | 2 | 1.831858 | 1 | 60 | 150 | Cr3+_ion
2 | 796.21 | 0.05818053 | -0.007048065 | 2 | 1.831858 | 1 | 60 | 150 | Cr3+_ion
2 | 632.46 | 0.05935319 | -0.007692652 | 2 | 1.831858 | 1 | 60 | 150 | Cr3+_ion
2 | 502.38 | 0.06066166 | -0.008370548 | 2 | 1.831858 | 1 | 60 | 150 | Cr3+_ion
2 | 399.05 | 0.06202915 | -0.009034832 | 2 | 1.831858 | 1 | 60 | 150 | Cr3+_ion
2 | 316.98 | 0.06347727 | -0.009671569 | 2 | 1.831858 | 1 | 60 | 150 | Cr3+_ion
2 | 251.79 | 0.06498917 | -0.01042453 | 2 | 1.831858 | 1 | 60 | 150 | Cr3+_ion
2 | 200 | 0.06663593 | -0.011089 | 2 | 1.831858 | 1 | 60 | 150 | Cr3+_ion
2 | 158.87 | 0.06836878 | -0.01182205 | 2 | 1.831858 | 1 | 60 | 150 | Cr3+_ion
2 | 126.19 | 0.07023144 | -0.01257656 | 2 | 1.831858 | 1 | 60 | 150 | Cr3+_ion
2 | 100.24 | 0.07220847 | -0.01335528 | 2 | 1.831858 | 1 | 60 | 150 | Cr3+_ion
2 | 79.621 | 0.07431419 | -0.01413985 | 2 | 1.831858 | 1 | 60 | 150 | Cr3+_ion
2 | 63.246 | 0.07654037 | -0.01489075 | 2 | 1.831858 | 1 | 60 | 150 | Cr3+_ion
2 | 50.238 | 0.07901349 | -0.01564371 | 2 | 1.831858 | 1 | 60 | 150 | Cr3+_ion
2 | 39.905 | 0.08161842 | -0.01636448 | 2 | 1.831858 | 1 | 60 | 150 | Cr3+_ion
2 | 31.698 | 0.08430172 | -0.01703286 | 2 | 1.831858 | 1 | 60 | 150 | Cr3+_ion
2 | 25.179 | 0.08729123 | -0.0175855 | 2 | 1.831858 | 1 | 60 | 150 | Cr3+_ion
2 | 20 | 0.09080924 | -0.01788497 | 2 | 1.831858 | 1 | 60 | 150 | Cr3+_ion
2 | 15.887 | 0.09505693 | -0.01778265 | 2 | 1.831858 | 1 | 60 | 150 | Cr3+_ion
2 | 12.619 | 0.09814983 | -0.01804856 | 2 | 1.831858 | 1 | 60 | 150 | Cr3+_ion
2 | 10.024 | 0.1014017 | -0.01814515 | 2 | 1.831858 | 1 | 60 | 150 | Cr3+_ion
2 | 7.9621 | 0.1046039 | -0.01829885 | 2 | 1.831858 | 1 | 60 | 150 | Cr3+_ion
2 | 6.3246 | 0.1079247 | -0.01846324 | 2 | 1.831858 | 1 | 60 | 150 | Cr3+_ion
2 | 5.0238 | 0.1113506 | -0.01848205 | 2 | 1.831858 | 1 | 60 | 150 | Cr3+_ion
2 | 3.9905 | 0.1145323 | -0.01835219 | 2 | 1.831858 | 1 | 60 | 150 | Cr3+_ion
2 | 3.1698 | 0.1178112 | -0.01840004 | 2 | 1.831858 | 1 | 60 | 150 | Cr3+_ion
2 | 2.5179 | 0.1209894 | -0.01839183 | 2 | 1.831858 | 1 | 60 | 150 | Cr3+_ion
2 | 2 | 0.1241657 | -0.01819933 | 2 | 1.831858 | 1 | 60 | 150 | Cr3+_ion
2 | 1.5887 | 0.1276924 | -0.01817007 | 2 | 1.831858 | 1 | 60 | 150 | Cr3+_ion
2 | 1.2619 | 0.1304894 | -0.01798564 | 2 | 1.831858 | 1 | 60 | 150 | Cr3+_ion
2 | 1.0024 | 0.1338362 | -0.01759063 | 2 | 1.831858 | 1 | 60 | 150 | Cr3+_ion
2 | 0.79621 | 0.1368085 | -0.01722329 | 2 | 1.831858 | 1 | 60 | 150 | Cr3+_ion
2 | 0.63246 | 0.1403529 | -0.01608267 | 2 | 1.831858 | 1 | 60 | 150 | Cr3+_ion
2 | 0.50238 | 0.1430202 | -0.01493265 | 2 | 1.831858 | 1 | 60 | 150 | Cr3+_ion
2 | 0.39905 | 0.1453726 | -0.01411887 | 2 | 1.831858 | 1 | 60 | 150 | Cr3+_ion
2 | 0.31623 | 0.1477162 | -0.01283765 | 2 | 1.831858 | 1 | 60 | 150 | Cr3+_ion
2 | 0.25119 | 0.1495665 | -0.01125742 | 2 | 1.831858 | 1 | 60 | 150 | Cr3+_ion
2 | 0.2 | 0.1510356 | -0.009784058 | 2 | 1.831858 | 1 | 60 | 150 | Cr3+_ion
2 | 0.15849 | 0.1520753 | -0.00753903 | 2 | 1.831858 | 1 | 60 | 150 | Cr3+_ion
2 | 0.12619 | 0.1522646 | -0.005913738 | 2 | 1.831858 | 1 | 60 | 150 | Cr3+_ion
2 | 0.1 | 0.1528507 | -0.003317468 | 2 | 1.831858 | 1 | 60 | 150 | Cr3+_ion
2 | 0.079621 | 0.1520714 | -0.00186639 | 2 | 1.831858 | 1 | 60 | 150 | Cr3+_ion
2 | 0.063246 | 0.1517615 | -6.35252e-06 | 2 | 1.831858 | 1 | 60 | 150 | Cr3+_ion
2 | 0.050238 | 0.1500369 | 0.002060971 | 2 | 1.831858 | 1 | 60 | 150 | Cr3+_ion
2 | 0.039905 | 0.1499326 | 0.003624644 | 2 | 1.831858 | 1 | 60 | 150 | Cr3+_ion
2 | 0.031698 | 0.1473159 | 0.005300129 | 2 | 1.831858 | 1 | 60 | 150 | Cr3+_ion
2 | 0.025179 | 0.1454978 | 0.007103299 | 2 | 1.831858 | 1 | 60 | 150 | Cr3+_ion
2 | 0.02 | 0.1441142 | 0.008202692 | 2 | 1.831858 | 1 | 60 | 150 | Cr3+_ion
2 | 0.015887 | 0.1421226 | 0.008678168 | 2 | 1.831858 | 1 | 60 | 150 | Cr3+_ion
2 | 0.012619 | 0.1398423 | 0.009650841 | 2 | 1.831858 | 1 | 60 | 150 | Cr3+_ion
2 | 0.010024 | 0.1383497 | 0.01066607 | 2 | 1.831858 | 1 | 60 | 150 | Cr3+_ion
4 | 20000 | 0.003132402 | -0.001400842 | 2 | 1.84065 | 1 | 60 | 150 | Cr3+_ion
4 | 15890 | 0.04241392 | -0.001940005 | 2 | 1.84065 | 1 | 60 | 150 | Cr3+_ion
4 | 12619 | 0.04326426 | -0.001950563 | 2 | 1.84065 | 1 | 60 | 150 | Cr3+_ion
4 | 10020 | 0.04435149 | -0.001868464 | 2 | 1.84065 | 1 | 60 | 150 | Cr3+_ion
4 | 7962 | 0.04575667 | -0.001948929 | 2 | 1.84065 | 1 | 60 | 150 | Cr3+_ion
4 | 6324.6 | 0.04732755 | -0.002080441 | 2 | 1.84065 | 1 | 60 | 150 | Cr3+_ion
4 | 5023.8 | 0.04917103 | -0.002448103 | 2 | 1.84065 | 1 | 60 | 150 | Cr3+_ion
4 | 3991 | 0.05086072 | -0.003059076 | 2 | 1.84065 | 1 | 60 | 150 | Cr3+_ion
4 | 3169.8 | 0.05228505 | -0.003738512 | 2 | 1.84065 | 1 | 60 | 150 | Cr3+_ion
4 | 2517.9 | 0.0534665 | -0.004408781 | 2 | 1.84065 | 1 | 60 | 150 | Cr3+_ion
4 | 2000 | 0.05448734 | -0.004959761 | 2 | 1.84065 | 1 | 60 | 150 | Cr3+_ion
4 | 1588.7 | 0.05545149 | -0.005507664 | 2 | 1.84065 | 1 | 60 | 150 | Cr3+_ion
4 | 1261.9 | 0.05647605 | -0.006097315 | 2 | 1.84065 | 1 | 60 | 150 | Cr3+_ion
4 | 1002.4 | 0.05755278 | -0.006716009 | 2 | 1.84065 | 1 | 60 | 150 | Cr3+_ion
4 | 796.21 | 0.0586774 | -0.007379516 | 2 | 1.84065 | 1 | 60 | 150 | Cr3+_ion
4 | 632.46 | 0.05993506 | -0.0080552 | 2 | 1.84065 | 1 | 60 | 150 | Cr3+_ion
4 | 502.38 | 0.06124156 | -0.008738991 | 2 | 1.84065 | 1 | 60 | 150 | Cr3+_ion
4 | 399.05 | 0.0627321 | -0.009427765 | 2 | 1.84065 | 1 | 60 | 150 | Cr3+_ion
4 | 316.98 | 0.06419489 | -0.01012072 | 2 | 1.84065 | 1 | 60 | 150 | Cr3+_ion
4 | 251.79 | 0.06583297 | -0.01084315 | 2 | 1.84065 | 1 | 60 | 150 | Cr3+_ion
4 | 200 | 0.06750131 | -0.01154514 | 2 | 1.84065 | 1 | 60 | 150 | Cr3+_ion
4 | 158.87 | 0.06931664 | -0.01228759 | 2 | 1.84065 | 1 | 60 | 150 | Cr3+_ion
4 | 126.19 | 0.07123553 | -0.0130616 | 2 | 1.84065 | 1 | 60 | 150 | Cr3+_ion
4 | 100.24 | 0.07328014 | -0.0138349 | 2 | 1.84065 | 1 | 60 | 150 | Cr3+_ion
4 | 79.621 | 0.07546103 | -0.01460574 | 2 | 1.84065 | 1 | 60 | 150 | Cr3+_ion
4 | 63.246 | 0.07776448 | -0.01538037 | 2 | 1.84065 | 1 | 60 | 150 | Cr3+_ion
4 | 50.238 | 0.0803078 | -0.01613771 | 2 | 1.84065 | 1 | 60 | 150 | Cr3+_ion
4 | 39.905 | 0.08296573 | -0.01684753 | 2 | 1.84065 | 1 | 60 | 150 | Cr3+_ion
4 | 31.698 | 0.08573947 | -0.01750247 | 2 | 1.84065 | 1 | 60 | 150 | Cr3+_ion
4 | 25.179 | 0.0888167 | -0.01804068 | 2 | 1.84065 | 1 | 60 | 150 | Cr3+_ion
4 | 20 | 0.09244329 | -0.01834973 | 2 | 1.84065 | 1 | 60 | 150 | Cr3+_ion
4 | 15.887 | 0.09682873 | -0.01830011 | 2 | 1.84065 | 1 | 60 | 150 | Cr3+_ion
4 | 12.619 | 0.1002392 | -0.01842281 | 2 | 1.84065 | 1 | 60 | 150 | Cr3+_ion
4 | 10.024 | 0.1031772 | -0.01861187 | 2 | 1.84065 | 1 | 60 | 150 | Cr3+_ion
4 | 7.9621 | 0.1065792 | -0.0188624 | 2 | 1.84065 | 1 | 60 | 150 | Cr3+_ion
4 | 6.3246 | 0.1101321 | -0.01874271 | 2 | 1.84065 | 1 | 60 | 150 | Cr3+_ion
4 | 5.0238 | 0.1132402 | -0.01884063 | 2 | 1.84065 | 1 | 60 | 150 | Cr3+_ion
4 | 3.9905 | 0.1168368 | -0.01879248 | 2 | 1.84065 | 1 | 60 | 150 | Cr3+_ion
4 | 3.1698 | 0.1201966 | -0.01896765 | 2 | 1.84065 | 1 | 60 | 150 | Cr3+_ion
4 | 2.5179 | 0.1234576 | -0.01871661 | 2 | 1.84065 | 1 | 60 | 150 | Cr3+_ion
4 | 2 | 0.1270943 | -0.01863637 | 2 | 1.84065 | 1 | 60 | 150 | Cr3+_ion
4 | 1.5887 | 0.1301741 | -0.01872103 | 2 | 1.84065 | 1 | 60 | 150 | Cr3+_ion
4 | 1.2619 | 0.1336117 | -0.01866501 | 2 | 1.84065 | 1 | 60 | 150 | Cr3+_ion
4 | 1.0024 | 0.1367674 | -0.01795794 | 2 | 1.84065 | 1 | 60 | 150 | Cr3+_ion
4 | 0.79621 | 0.1400725 | -0.01752318 | 2 | 1.84065 | 1 | 60 | 150 | Cr3+_ion
4 | 0.63246 | 0.1430156 | -0.01624726 | 2 | 1.84065 | 1 | 60 | 150 | Cr3+_ion
4 | 0.50238 | 0.1459854 | -0.01549296 | 2 | 1.84065 | 1 | 60 | 150 | Cr3+_ion
4 | 0.39905 | 0.148539 | -0.01448236 | 2 | 1.84065 | 1 | 60 | 150 | Cr3+_ion
4 | 0.31623 | 0.1506745 | -0.01296851 | 2 | 1.84065 | 1 | 60 | 150 | Cr3+_ion
4 | 0.25119 | 0.1527292 | -0.01147516 | 2 | 1.84065 | 1 | 60 | 150 | Cr3+_ion
4 | 0.2 | 0.1539576 | -0.009546407 | 2 | 1.84065 | 1 | 60 | 150 | Cr3+_ion
4 | 0.15849 | 0.154975 | -0.008111259 | 2 | 1.84065 | 1 | 60 | 150 | Cr3+_ion
4 | 0.12619 | 0.1556246 | -0.005679026 | 2 | 1.84065 | 1 | 60 | 150 | Cr3+_ion
4 | 0.1 | 0.1559789 | -0.003719506 | 2 | 1.84065 | 1 | 60 | 150 | Cr3+_ion
4 | 0.079621 | 0.1551955 | -0.001330682 | 2 | 1.84065 | 1 | 60 | 150 | Cr3+_ion
4 | 0.063246 | 0.1539659 | 0.0002357414 | 2 | 1.84065 | 1 | 60 | 150 | Cr3+_ion
4 | 0.050238 | 0.1531582 | 0.002397445 | 2 | 1.84065 | 1 | 60 | 150 | Cr3+_ion
4 | 0.039905 | 0.1518726 | 0.003833801 | 2 | 1.84065 | 1 | 60 | 150 | Cr3+_ion
4 | 0.031698 | 0.1500336 | 0.005607168 | 2 | 1.84065 | 1 | 60 | 150 | Cr3+_ion
4 | 0.025179 | 0.1484162 | 0.006902755 | 2 | 1.84065 | 1 | 60 | 150 | Cr3+_ion
4 | 0.02 | 0.1457009 | 0.008031205 | 2 | 1.84065 | 1 | 60 | 150 | Cr3+_ion
4 | 0.015887 | 0.1438582 | 0.009296499 | 2 | 1.84065 | 1 | 60 | 150 | Cr3+_ion
4 | 0.012619 | 0.1418125 | 0.009681008 | 2 | 1.84065 | 1 | 60 | 150 | Cr3+_ion
4 | 0.010024 | 0.1397963 | 0.01046956 | 2 | 1.84065 | 1 | 60 | 150 | Cr3+_ion
6 | 20000 | 1.61168e-05 | -0.002761789 | 2 | 1.850179 | 1 | 60 | 150 | Cr3+_ion
6 | 15890 | 0.04255812 | -0.002024915 | 2 | 1.850179 | 1 | 60 | 150 | Cr3+_ion
6 | 12619 | 0.0434809 | -0.002050721 | 2 | 1.850179 | 1 | 60 | 150 | Cr3+_ion
6 | 10020 | 0.04455103 | -0.002178044 | 2 | 1.850179 | 1 | 60 | 150 | Cr3+_ion
6 | 7962 | 0.04601184 | -0.002115577 | 2 | 1.850179 | 1 | 60 | 150 | Cr3+_ion
6 | 6324.6 | 0.04768982 | -0.00225875 | 2 | 1.850179 | 1 | 60 | 150 | Cr3+_ion
6 | 5023.8 | 0.04963838 | -0.002683761 | 2 | 1.850179 | 1 | 60 | 150 | Cr3+_ion
6 | 3991 | 0.05143072 | -0.003368484 | 2 | 1.850179 | 1 | 60 | 150 | Cr3+_ion
6 | 3169.8 | 0.05291304 | -0.004113348 | 2 | 1.850179 | 1 | 60 | 150 | Cr3+_ion
6 | 2517.9 | 0.05415925 | -0.004835029 | 2 | 1.850179 | 1 | 60 | 150 | Cr3+_ion
6 | 2000 | 0.05526342 | -0.005451381 | 2 | 1.850179 | 1 | 60 | 150 | Cr3+_ion
6 | 1588.7 | 0.05633734 | -0.006023544 | 2 | 1.850179 | 1 | 60 | 150 | Cr3+_ion
6 | 1261.9 | 0.05745839 | -0.006683531 | 2 | 1.850179 | 1 | 60 | 150 | Cr3+_ion
6 | 1002.4 | 0.05862522 | -0.007373788 | 2 | 1.850179 | 1 | 60 | 150 | Cr3+_ion
6 | 796.21 | 0.05986398 | -0.008050974 | 2 | 1.850179 | 1 | 60 | 150 | Cr3+_ion
6 | 632.46 | 0.06123327 | -0.008813305 | 2 | 1.850179 | 1 | 60 | 150 | Cr3+_ion
6 | 502.38 | 0.06270112 | -0.009526941 | 2 | 1.850179 | 1 | 60 | 150 | Cr3+_ion
6 | 399.05 | 0.06431024 | -0.0102948 | 2 | 1.850179 | 1 | 60 | 150 | Cr3+_ion
6 | 316.98 | 0.06595912 | -0.01101609 | 2 | 1.850179 | 1 | 60 | 150 | Cr3+_ion
6 | 251.79 | 0.0676603 | -0.01175626 | 2 | 1.850179 | 1 | 60 | 150 | Cr3+_ion
6 | 200 | 0.069534 | -0.01252224 | 2 | 1.850179 | 1 | 60 | 150 | Cr3+_ion
6 | 158.87 | 0.07149455 | -0.01327046 | 2 | 1.850179 | 1 | 60 | 150 | Cr3+_ion
6 | 126.19 | 0.07357155 | -0.01408716 | 2 | 1.850179 | 1 | 60 | 150 | Cr3+_ion
6 | 100.24 | 0.07577317 | -0.01488437 | 2 | 1.850179 | 1 | 60 | 150 | Cr3+_ion
6 | 79.621 | 0.07811143 | -0.01566312 | 2 | 1.850179 | 1 | 60 | 150 | Cr3+_ion
6 | 63.246 | 0.08056746 | -0.01643124 | 2 | 1.850179 | 1 | 60 | 150 | Cr3+_ion
6 | 50.238 | 0.08328735 | -0.01717822 | 2 | 1.850179 | 1 | 60 | 150 | Cr3+_ion
6 | 39.905 | 0.08614181 | -0.01788024 | 2 | 1.850179 | 1 | 60 | 150 | Cr3+_ion
6 | 31.698 | 0.08904938 | -0.01857559 | 2 | 1.850179 | 1 | 60 | 150 | Cr3+_ion
6 | 25.179 | 0.09226387 | -0.01914469 | 2 | 1.850179 | 1 | 60 | 150 | Cr3+_ion
6 | 20 | 0.09604551 | -0.01942351 | 2 | 1.850179 | 1 | 60 | 150 | Cr3+_ion
6 | 15.887 | 0.100625 | -0.01922682 | 2 | 1.850179 | 1 | 60 | 150 | Cr3+_ion
6 | 12.619 | 0.1040758 | -0.01924331 | 2 | 1.850179 | 1 | 60 | 150 | Cr3+_ion
6 | 10.024 | 0.1075551 | -0.01951655 | 2 | 1.850179 | 1 | 60 | 150 | Cr3+_ion
6 | 7.9621 | 0.1109859 | -0.0196954 | 2 | 1.850179 | 1 | 60 | 150 | Cr3+_ion
6 | 6.3246 | 0.1142739 | -0.01962069 | 2 | 1.850179 | 1 | 60 | 150 | Cr3+_ion
6 | 5.0238 | 0.118113 | -0.0199634 | 2 | 1.850179 | 1 | 60 | 150 | Cr3+_ion
6 | 3.9905 | 0.1215174 | -0.0199533 | 2 | 1.850179 | 1 | 60 | 150 | Cr3+_ion
6 | 3.1698 | 0.1252218 | -0.01969476 | 2 | 1.850179 | 1 | 60 | 150 | Cr3+_ion
6 | 2.5179 | 0.1288566 | -0.01989011 | 2 | 1.850179 | 1 | 60 | 150 | Cr3+_ion
6 | 2 | 0.1324203 | -0.01963311 | 2 | 1.850179 | 1 | 60 | 150 | Cr3+_ion
6 | 1.5887 | 0.1358331 | -0.01928409 | 2 | 1.850179 | 1 | 60 | 150 | Cr3+_ion
6 | 1.2619 | 0.1396041 | -0.01898523 | 2 | 1.850179 | 1 | 60 | 150 | Cr3+_ion
6 | 1.0024 | 0.1428886 | -0.01901779 | 2 | 1.850179 | 1 | 60 | 150 | Cr3+_ion
6 | 0.79621 | 0.1459837 | -0.01836519 | 2 | 1.850179 | 1 | 60 | 150 | Cr3+_ion
6 | 0.63246 | 0.1496316 | -0.01734448 | 2 | 1.850179 | 1 | 60 | 150 | Cr3+_ion
6 | 0.50238 | 0.1525443 | -0.01610606 | 2 | 1.850179 | 1 | 60 | 150 | Cr3+_ion
6 | 0.39905 | 0.1548901 | -0.01469532 | 2 | 1.850179 | 1 | 60 | 150 | Cr3+_ion
6 | 0.31623 | 0.1573802 | -0.01338318 | 2 | 1.850179 | 1 | 60 | 150 | Cr3+_ion
6 | 0.25119 | 0.1591365 | -0.01163222 | 2 | 1.850179 | 1 | 60 | 150 | Cr3+_ion
6 | 0.2 | 0.1606258 | -0.00967678 | 2 | 1.850179 | 1 | 60 | 150 | Cr3+_ion
6 | 0.15849 | 0.1617161 | -0.007803141 | 2 | 1.850179 | 1 | 60 | 150 | Cr3+_ion
6 | 0.12619 | 0.1620325 | -0.005608405 | 2 | 1.850179 | 1 | 60 | 150 | Cr3+_ion
6 | 0.1 | 0.1618852 | -0.003398072 | 2 | 1.850179 | 1 | 60 | 150 | Cr3+_ion
6 | 0.079621 | 0.1612413 | -0.001331544 | 2 | 1.850179 | 1 | 60 | 150 | Cr3+_ion
6 | 0.063246 | 0.1599183 | 0.0009599271 | 2 | 1.850179 | 1 | 60 | 150 | Cr3+_ion
6 | 0.050238 | 0.1587449 | 0.00288011 | 2 | 1.850179 | 1 | 60 | 150 | Cr3+_ion
6 | 0.039905 | 0.1567306 | 0.004598277 | 2 | 1.850179 | 1 | 60 | 150 | Cr3+_ion
6 | 0.031698 | 0.1549883 | 0.006045769 | 2 | 1.850179 | 1 | 60 | 150 | Cr3+_ion
6 | 0.025179 | 0.1528263 | 0.00762171 | 2 | 1.850179 | 1 | 60 | 150 | Cr3+_ion
6 | 0.02 | 0.1506602 | 0.008799113 | 2 | 1.850179 | 1 | 60 | 150 | Cr3+_ion
6 | 0.015887 | 0.1484655 | 0.01010729 | 2 | 1.850179 | 1 | 60 | 150 | Cr3+_ion
6 | 0.012619 | 0.1454934 | 0.01064753 | 2 | 1.850179 | 1 | 60 | 150 | Cr3+_ion
6 | 0.010024 | 0.144473 | 0.01182194 | 2 | 1.850179 | 1 | 60 | 150 | Cr3+_ion