## Sheet1
Time(h) | Freq | Zreal | Zimag | ppm | mean_voltage | current | temperature | flow | Label
0 | 20000 | 0.04350239 | -0.003131416 | 2 | 1.926223 | 1 | 60 | 150 | Cr3+_ion
0 | 15890 | 0.04466129 | -0.003472369 | 2 | 1.926223 | 1 | 60 | 150 | Cr3+_ion
0 | 12619 | 0.04629336 | -0.003905875 | 2 | 1.926223 | 1 | 60 | 150 | Cr3+_ion
0 | 10020 | 0.04846729 | -0.004603775 | 2 | 1.926223 | 1 | 60 | 150 | Cr3+_ion
0 | 7962 | 0.0509425 | -0.00543348 | 2 | 1.926223 | 1 | 60 | 150 | Cr3+_ion
0 | 6324.6 | 0.05299778 | -0.006450397 | 2 | 1.926223 | 1 | 60 | 150 | Cr3+_ion
0 | 5023.8 | 0.05456566 | -0.007832593 | 2 | 1.926223 | 1 | 60 | 150 | Cr3+_ion
0 | 3991 | 0.05611085 | -0.009382933 | 2 | 1.926223 | 1 | 60 | 150 | Cr3+_ion
0 | 3169.8 | 0.05777333 | -0.01085175 | 2 | 1.926223 | 1 | 60 | 150 | Cr3+_ion
0 | 2517.9 | 0.059642 | -0.0123387 | 2 | 1.926223 | 1 | 60 | 150 | Cr3+_ion
0 | 2000 | 0.06165327 | -0.01379798 | 2 | 1.926223 | 1 | 60 | 150 | Cr3+_ion
0 | 1588.7 | 0.06385176 | -0.01522451 | 2 | 1.926223 | 1 | 60 | 150 | Cr3+_ion
0 | 1261.9 | 0.06616796 | -0.01671652 | 2 | 1.926223 | 1 | 60 | 150 | Cr3+_ion
0 | 1002.4 | 0.06874105 | -0.01828833 | 2 | 1.926223 | 1 | 60 | 150 | Cr3+_ion
0 | 796.21 | 0.07143436 | -0.01991445 | 2 | 1.926223 | 1 | 60 | 150 | Cr3+_ion
0 | 632.46 | 0.07440049 | -0.02160036 | 2 | 1.926223 | 1 | 60 | 150 | Cr3+_ion
0 | 502.38 | 0.07764354 | -0.02332217 | 2 | 1.926223 | 1 | 60 | 150 | Cr3+_ion
0 | 399.05 | 0.08110575 | -0.02512449 | 2 | 1.926223 | 1 | 60 | 150 | Cr3+_ion
0 | 316.98 | 0.08483278 | -0.02679543 | 2 | 1.926223 | 1 | 60 | 150 | Cr3+_ion
0 | 251.79 | 0.08882737 | -0.02844125 | 2 | 1.926223 | 1 | 60 | 150 | Cr3+_ion
0 | 200 | 0.09310909 | -0.03020783 | 2 | 1.926223 | 1 | 60 | 150 | Cr3+_ion
0 | 158.87 | 0.0975734 | -0.03189708 | 2 | 1.926223 | 1 | 60 | 150 | Cr3+_ion
0 | 126.19 | 0.1024398 | -0.03337799 | 2 | 1.926223 | 1 | 60 | 150 | Cr3+_ion
0 | 100.24 | 0.1075396 | -0.03464165 | 2 | 1.926223 | 1 | 60 | 150 | Cr3+_ion
0 | 79.621 | 0.1128271 | -0.03566591 | 2 | 1.926223 | 1 | 60 | 150 | Cr3+_ion
0 | 63.246 | 0.1181881 | -0.03645565 | 2 | 1.926223 | 1 | 60 | 150 | Cr3+_ion
0 | 50.238 | 0.1238242 | -0.03692452 | 2 | 1.926223 | 1 | 60 | 150 | Cr3+_ion
0 | 39.905 | 0.1294295 | -0.03711512 | 2 | 1.926223 | 1 | 60 | 150 | Cr3+_ion
0 | 31.698 | 0.1349143 | -0.03707586 | 2 | 1.926223 | 1 | 60 | 150 | Cr3+_ion
0 | 25.179 | 0.1407538 | -0.03653103 | 2 | 1.926223 | 1 | 60 | 150 | Cr3+_ion
0 | 20 | 0.1474107 | -0.03503447 | 2 | 1.926223 | 1 | 60 | 150 | Cr3+_ion
0 | 15.887 | 0.1552685 | -0.03207392 | 2 | 1.926223 | 1 | 60 | 150 | Cr3+_ion
0 | 12.619 | 0.1602242 | -0.03112689 | 2 | 1.926223 | 1 | 60 | 150 | Cr3+_ion
0 | 10.024 | 0.1648912 | -0.0309389 | 2 | 1.926223 | 1 | 60 | 150 | Cr3+_ion
0 | 7.9621 | 0.1694709 | -0.03038897 | 2 | 1.926223 | 1 | 60 | 150 | Cr3+_ion
0 | 6.3246 | 0.1745193 | -0.03040334 | 2 | 1.926223 | 1 | 60 | 150 | Cr3+_ion
0 | 5.0238 | 0.1798556 | -0.03053665 | 2 | 1.926223 | 1 | 60 | 150 | Cr3+_ion
0 | 3.9905 | 0.1851262 | -0.03071927 | 2 | 1.926223 | 1 | 60 | 150 | Cr3+_ion
0 | 3.1698 | 0.1908011 | -0.03083023 | 2 | 1.926223 | 1 | 60 | 150 | Cr3+_ion
0 | 2.5179 | 0.196869 | -0.03099147 | 2 | 1.926223 | 1 | 60 | 150 | Cr3+_ion
0 | 2 | 0.2027209 | -0.0314917 | 2 | 1.926223 | 1 | 60 | 150 | Cr3+_ion
0 | 1.5887 | 0.2086908 | -0.0317766 | 2 | 1.926223 | 1 | 60 | 150 | Cr3+_ion
0 | 1.2619 | 0.2145192 | -0.03131968 | 2 | 1.926223 | 1 | 60 | 150 | Cr3+_ion
0 | 1.0024 | 0.220021 | -0.03091765 | 2 | 1.926223 | 1 | 60 | 150 | Cr3+_ion
0 | 0.79621 | 0.2254851 | -0.02958946 | 2 | 1.926223 | 1 | 60 | 150 | Cr3+_ion
0 | 0.63246 | 0.230703 | -0.02688732 | 2 | 1.926223 | 1 | 60 | 150 | Cr3+_ion
0 | 0.50238 | 0.2347134 | -0.02440774 | 2 | 1.926223 | 1 | 60 | 150 | Cr3+_ion
0 | 0.39905 | 0.2383756 | -0.02103656 | 2 | 1.926223 | 1 | 60 | 150 | Cr3+_ion
0 | 0.31623 | 0.240971 | -0.01697526 | 2 | 1.926223 | 1 | 60 | 150 | Cr3+_ion
0 | 0.25119 | 0.2423658 | -0.01331392 | 2 | 1.926223 | 1 | 60 | 150 | Cr3+_ion
0 | 0.2 | 0.2431901 | -0.008557537 | 2 | 1.926223 | 1 | 60 | 150 | Cr3+_ion
0 | 0.15849 | 0.2425607 | -0.003870813 | 2 | 1.926223 | 1 | 60 | 150 | Cr3+_ion
0 | 0.12619 | 0.2401283 | 0.00137206 | 2 | 1.926223 | 1 | 60 | 150 | Cr3+_ion
0 | 0.1 | 0.237169 | 0.006264527 | 2 | 1.926223 | 1 | 60 | 150 | Cr3+_ion
0 | 0.079621 | 0.2326796 | 0.0107526 | 2 | 1.926223 | 1 | 60 | 150 | Cr3+_ion
0 | 0.063246 | 0.22679 | 0.01361624 | 2 | 1.926223 | 1 | 60 | 150 | Cr3+_ion
0 | 0.050238 | 0.2213213 | 0.01628779 | 2 | 1.926223 | 1 | 60 | 150 | Cr3+_ion
0 | 0.039905 | 0.2153366 | 0.01885193 | 2 | 1.926223 | 1 | 60 | 150 | Cr3+_ion
0 | 0.031698 | 0.2090936 | 0.02066147 | 2 | 1.926223 | 1 | 60 | 150 | Cr3+_ion
0 | 0.025179 | 0.2043226 | 0.02134412 | 2 | 1.926223 | 1 | 60 | 150 | Cr3+_ion
0 | 0.02 | 0.1992757 | 0.02283659 | 2 | 1.926223 | 1 | 60 | 150 | Cr3+_ion
0 | 0.015887 | 0.1944427 | 0.02311538 | 2 | 1.926223 | 1 | 60 | 150 | Cr3+_ion
0 | 0.012619 | 0.189634 | 0.02288766 | 2 | 1.926223 | 1 | 60 | 150 | Cr3+_ion
0 | 0.010024 | 0.1866393 | 0.02380756 | 2 | 1.926223 | 1 | 60 | 150 | Cr3+_ion
2 | 20000 | 0.04375388 | -0.003377924 | 2 | 1.949829 | 1 | 60 | 150 | Cr3+_ion
2 | 15890 | 0.04496746 | -0.003779675 | 2 | 1.949829 | 1 | 60 | 150 | Cr3+_ion
2 | 12619 | 0.0467314 | -0.004338328 | 2 | 1.949829 | 1 | 60 | 150 | Cr3+_ion
2 | 10020 | 0.04908345 | -0.005093269 | 2 | 1.949829 | 1 | 60 | 150 | Cr3+_ion
2 | 7962 | 0.05150823 | -0.005988189 | 2 | 1.949829 | 1 | 60 | 150 | Cr3+_ion
2 | 6324.6 | 0.05332385 | -0.00696405 | 2 | 1.949829 | 1 | 60 | 150 | Cr3+_ion
2 | 5023.8 | 0.05498101 | -0.008486668 | 2 | 1.949829 | 1 | 60 | 150 | Cr3+_ion
2 | 3991 | 0.0566454 | -0.01023899 | 2 | 1.949829 | 1 | 60 | 150 | Cr3+_ion
2 | 3169.8 | 0.05856241 | -0.01204636 | 2 | 1.949829 | 1 | 60 | 150 | Cr3+_ion
2 | 2517.9 | 0.06073669 | -0.01392696 | 2 | 1.949829 | 1 | 60 | 150 | Cr3+_ion
2 | 2000 | 0.06306213 | -0.01574862 | 2 | 1.949829 | 1 | 60 | 150 | Cr3+_ion
2 | 1588.7 | 0.0656 | -0.0175881 | 2 | 1.949829 | 1 | 60 | 150 | Cr3+_ion
2 | 1261.9 | 0.068353 | -0.01952014 | 2 | 1.949829 | 1 | 60 | 150 | Cr3+_ion
2 | 1002.4 | 0.07135232 | -0.02152407 | 2 | 1.949829 | 1 | 60 | 150 | Cr3+_ion
2 | 796.21 | 0.07466638 | -0.02356528 | 2 | 1.949829 | 1 | 60 | 150 | Cr3+_ion
2 | 632.46 | 0.07826356 | -0.02571853 | 2 | 1.949829 | 1 | 60 | 150 | Cr3+_ion
2 | 502.38 | 0.08214183 | -0.02788677 | 2 | 1.949829 | 1 | 60 | 150 | Cr3+_ion
2 | 399.05 | 0.08638504 | -0.03011958 | 2 | 1.949829 | 1 | 60 | 150 | Cr3+_ion
2 | 316.98 | 0.09088525 | -0.03220985 | 2 | 1.949829 | 1 | 60 | 150 | Cr3+_ion
2 | 251.79 | 0.09572245 | -0.03441103 | 2 | 1.949829 | 1 | 60 | 150 | Cr3+_ion
2 | 200 | 0.1009363 | -0.03648556 | 2 | 1.949829 | 1 | 60 | 150 | Cr3+_ion
2 | 158.87 | 0.1064911 | -0.03862427 | 2 | 1.949829 | 1 | 60 | 150 | Cr3+_ion
2 | 126.19 | 0.11232 | -0.04048022 | 2 | 1.949829 | 1 | 60 | 150 | Cr3+_ion
2 | 100.24 | 0.1184781 | -0.04212982 | 2 | 1.949829 | 1 | 60 | 150 | Cr3+_ion
2 | 79.621 | 0.1248815 | -0.04351333 | 2 | 1.949829 | 1 | 60 | 150 | Cr3+_ion
2 | 63.246 | 0.1313421 | -0.0445749 | 2 | 1.949829 | 1 | 60 | 150 | Cr3+_ion
2 | 50.238 | 0.138154 | -0.04522066 | 2 | 1.949829 | 1 | 60 | 150 | Cr3+_ion
2 | 39.905 | 0.1448405 | -0.04549568 | 2 | 1.949829 | 1 | 60 | 150 | Cr3+_ion
2 | 31.698 | 0.1513842 | -0.04544083 | 2 | 1.949829 | 1 | 60 | 150 | Cr3+_ion
2 | 25.179 | 0.1583189 | -0.0447518 | 2 | 1.949829 | 1 | 60 | 150 | Cr3+_ion
2 | 20 | 0.1662727 | -0.04290335 | 2 | 1.949829 | 1 | 60 | 150 | Cr3+_ion
2 | 15.887 | 0.1757488 | -0.03927083 | 2 | 1.949829 | 1 | 60 | 150 | Cr3+_ion
2 | 12.619 | 0.1815048 | -0.03807085 | 2 | 1.949829 | 1 | 60 | 150 | Cr3+_ion
2 | 10.024 | 0.1871776 | -0.03764991 | 2 | 1.949829 | 1 | 60 | 150 | Cr3+_ion
2 | 7.9621 | 0.1932487 | -0.0376567 | 2 | 1.949829 | 1 | 60 | 150 | Cr3+_ion
2 | 6.3246 | 0.1988621 | -0.0373696 | 2 | 1.949829 | 1 | 60 | 150 | Cr3+_ion
2 | 5.0238 | 0.2051263 | -0.03804478 | 2 | 1.949829 | 1 | 60 | 150 | Cr3+_ion
2 | 3.9905 | 0.2114703 | -0.03781479 | 2 | 1.949829 | 1 | 60 | 150 | Cr3+_ion
2 | 3.1698 | 0.2182291 | -0.03838513 | 2 | 1.949829 | 1 | 60 | 150 | Cr3+_ion
2 | 2.5179 | 0.2247922 | -0.03900924 | 2 | 1.949829 | 1 | 60 | 150 | Cr3+_ion
2 | 2 | 0.2320551 | -0.03942195 | 2 | 1.949829 | 1 | 60 | 150 | Cr3+_ion
2 | 1.5887 | 0.2387429 | -0.03965216 | 2 | 1.949829 | 1 | 60 | 150 | Cr3+_ion
2 | 1.2619 | 0.2457742 | -0.0394113 | 2 | 1.949829 | 1 | 60 | 150 | Cr3+_ion
2 | 1.0024 | 0.2518457 | -0.03910777 | 2 | 1.949829 | 1 | 60 | 150 | Cr3+_ion
2 | 0.79621 | 0.258082 | -0.03774669 | 2 | 1.949829 | 1 | 60 | 150 | Cr3+_ion
2 | 0.63246 | 0.263567 | -0.03438944 | 2 | 1.949829 | 1 | 60 | 150 | Cr3+_ion
2 | 0.50238 | 0.2685275 | -0.03160659 | 2 | 1.949829 | 1 | 60 | 150 | Cr3+_ion
2 | 0.39905 | 0.2720792 | -0.02782839 | 2 | 1.949829 | 1 | 60 | 150 | Cr3+_ion
2 | 0.31623 | 0.2742434 | -0.0229832 | 2 | 1.949829 | 1 | 60 | 150 | Cr3+_ion
2 | 0.25119 | 0.2757019 | -0.01809867 | 2 | 1.949829 | 1 | 60 | 150 | Cr3+_ion
2 | 0.2 | 0.2757434 | -0.01302705 | 2 | 1.949829 | 1 | 60 | 150 | Cr3+_ion
2 | 0.15849 | 0.2731958 | -0.007273366 | 2 | 1.949829 | 1 | 60 | 150 | Cr3+_ion
2 | 0.12619 | 0.2688547 | -0.001187555 | 2 | 1.949829 | 1 | 60 | 150 | Cr3+_ion
2 | 0.1 | 0.2630577 | 0.003816567 | 2 | 1.949829 | 1 | 60 | 150 | Cr3+_ion
2 | 0.079621 | 0.2554545 | 0.008643207 | 2 | 1.949829 | 1 | 60 | 150 | Cr3+_ion
2 | 0.063246 | 0.2476159 | 0.01223047 | 2 | 1.949829 | 1 | 60 | 150 | Cr3+_ion
2 | 0.050238 | 0.2388997 | 0.01490738 | 2 | 1.949829 | 1 | 60 | 150 | Cr3+_ion
2 | 0.039905 | 0.2311893 | 0.0178655 | 2 | 1.949829 | 1 | 60 | 150 | Cr3+_ion
2 | 0.031698 | 0.2234699 | 0.02010239 | 2 | 1.949829 | 1 | 60 | 150 | Cr3+_ion
2 | 0.025179 | 0.2163428 | 0.02138943 | 2 | 1.949829 | 1 | 60 | 150 | Cr3+_ion
2 | 0.02 | 0.2100796 | 0.02265024 | 2 | 1.949829 | 1 | 60 | 150 | Cr3+_ion
2 | 0.015887 | 0.2056356 | 0.02277408 | 2 | 1.949829 | 1 | 60 | 150 | Cr3+_ion
2 | 0.012619 | 0.1998629 | 0.02376837 | 2 | 1.949829 | 1 | 60 | 150 | Cr3+_ion
2 | 0.010024 | 0.1951812 | 0.02371934 | 2 | 1.949829 | 1 | 60 | 150 | Cr3+_ion
4 | 20000 | -0.001564622 | -0.005894681 | 2 | 1.968968 | 1 | 60 | 150 | Cr3+_ion
4 | 15890 | 0.04500295 | -0.004037995 | 2 | 1.968968 | 1 | 60 | 150 | Cr3+_ion
4 | 12619 | 0.04681981 | -0.00469867 | 2 | 1.968968 | 1 | 60 | 150 | Cr3+_ion
4 | 10020 | 0.04912706 | -0.005547173 | 2 | 1.968968 | 1 | 60 | 150 | Cr3+_ion
4 | 7962 | 0.05155778 | -0.006233315 | 2 | 1.968968 | 1 | 60 | 150 | Cr3+_ion
4 | 6324.6 | 0.05348841 | -0.007125195 | 2 | 1.968968 | 1 | 60 | 150 | Cr3+_ion
4 | 5023.8 | 0.05540571 | -0.008822266 | 2 | 1.968968 | 1 | 60 | 150 | Cr3+_ion
4 | 3991 | 0.05734594 | -0.01110054 | 2 | 1.968968 | 1 | 60 | 150 | Cr3+_ion
4 | 3169.8 | 0.0596544 | -0.01348663 | 2 | 1.968968 | 1 | 60 | 150 | Cr3+_ion
4 | 2517.9 | 0.06232145 | -0.01598834 | 2 | 1.968968 | 1 | 60 | 150 | Cr3+_ion
4 | 2000 | 0.06524154 | -0.01838261 | 2 | 1.968968 | 1 | 60 | 150 | Cr3+_ion
4 | 1588.7 | 0.068334 | -0.02083573 | 2 | 1.968968 | 1 | 60 | 150 | Cr3+_ion
4 | 1261.9 | 0.07167903 | -0.02327242 | 2 | 1.968968 | 1 | 60 | 150 | Cr3+_ion
4 | 1002.4 | 0.07525861 | -0.02584524 | 2 | 1.968968 | 1 | 60 | 150 | Cr3+_ion
4 | 796.21 | 0.07922982 | -0.02843638 | 2 | 1.968968 | 1 | 60 | 150 | Cr3+_ion
4 | 632.46 | 0.08350791 | -0.03125947 | 2 | 1.968968 | 1 | 60 | 150 | Cr3+_ion
4 | 502.38 | 0.08820313 | -0.03419804 | 2 | 1.968968 | 1 | 60 | 150 | Cr3+_ion
4 | 399.05 | 0.09339803 | -0.03713047 | 2 | 1.968968 | 1 | 60 | 150 | Cr3+_ion
4 | 316.98 | 0.0989215 | -0.04016857 | 2 | 1.968968 | 1 | 60 | 150 | Cr3+_ion
4 | 251.79 | 0.1048963 | -0.04321647 | 2 | 1.968968 | 1 | 60 | 150 | Cr3+_ion
4 | 200 | 0.1112298 | -0.04620213 | 2 | 1.968968 | 1 | 60 | 150 | Cr3+_ion
4 | 158.87 | 0.1182381 | -0.04892676 | 2 | 1.968968 | 1 | 60 | 150 | Cr3+_ion
4 | 126.19 | 0.1254886 | -0.05142956 | 2 | 1.968968 | 1 | 60 | 150 | Cr3+_ion
4 | 100.24 | 0.1331456 | -0.05356835 | 2 | 1.968968 | 1 | 60 | 150 | Cr3+_ion
4 | 79.621 | 0.1410988 | -0.05530181 | 2 | 1.968968 | 1 | 60 | 150 | Cr3+_ion
4 | 63.246 | 0.1490727 | -0.05663432 | 2 | 1.968968 | 1 | 60 | 150 | Cr3+_ion
4 | 50.238 | 0.1574829 | -0.05742316 | 2 | 1.968968 | 1 | 60 | 150 | Cr3+_ion
4 | 39.905 | 0.1657885 | -0.057818 | 2 | 1.968968 | 1 | 60 | 150 | Cr3+_ion
4 | 31.698 | 0.1738631 | -0.05803125 | 2 | 1.968968 | 1 | 60 | 150 | Cr3+_ion
4 | 25.179 | 0.1825058 | -0.057465 | 2 | 1.968968 | 1 | 60 | 150 | Cr3+_ion
4 | 20 | 0.19253 | -0.05529162 | 2 | 1.968968 | 1 | 60 | 150 | Cr3+_ion
4 | 15.887 | 0.2045946 | -0.05050333 | 2 | 1.968968 | 1 | 60 | 150 | Cr3+_ion
4 | 12.619 | 0.2120841 | -0.04972793 | 2 | 1.968968 | 1 | 60 | 150 | Cr3+_ion
4 | 10.024 | 0.2193902 | -0.04921114 | 2 | 1.968968 | 1 | 60 | 150 | Cr3+_ion
4 | 7.9621 | 0.2269606 | -0.04880503 | 2 | 1.968968 | 1 | 60 | 150 | Cr3+_ion
4 | 6.3246 | 0.2348086 | -0.04893906 | 2 | 1.968968 | 1 | 60 | 150 | Cr3+_ion
4 | 5.0238 | 0.2426978 | -0.04876369 | 2 | 1.968968 | 1 | 60 | 150 | Cr3+_ion
4 | 3.9905 | 0.2510369 | -0.0491146 | 2 | 1.968968 | 1 | 60 | 150 | Cr3+_ion
4 | 3.1698 | 0.25871 | -0.04928271 | 2 | 1.968968 | 1 | 60 | 150 | Cr3+_ion
4 | 2.5179 | 0.2677728 | -0.05030052 | 2 | 1.968968 | 1 | 60 | 150 | Cr3+_ion
4 | 2 | 0.2762414 | -0.05031625 | 2 | 1.968968 | 1 | 60 | 150 | Cr3+_ion
4 | 1.5887 | 0.2706188 | -0.04793618 | 2 | 1.968968 | 1 | 60 | 150 | Cr3+_ion
4 | 1.2619 | 0.2780117 | -0.04764589 | 2 | 1.968968 | 1 | 60 | 150 | Cr3+_ion
4 | 1.0024 | 0.2841269 | -0.0463368 | 2 | 1.968968 | 1 | 60 | 150 | Cr3+_ion
4 | 0.79621 | 0.2773093 | -0.04255165 | 2 | 1.968968 | 1 | 60 | 150 | Cr3+_ion
4 | 0.63246 | 0.3000185 | -0.04128116 | 2 | 1.968968 | 1 | 60 | 150 | Cr3+_ion
4 | 0.50238 | 0.3058493 | -0.03741194 | 2 | 1.968968 | 1 | 60 | 150 | Cr3+_ion
4 | 0.39905 | 0.3103957 | -0.0332314 | 2 | 1.968968 | 1 | 60 | 150 | Cr3+_ion
4 | 0.31623 | 0.30131 | -0.02648883 | 2 | 1.968968 | 1 | 60 | 150 | Cr3+_ion
4 | 0.25119 | 0.3055103 | -0.02121827 | 2 | 1.968968 | 1 | 60 | 150 | Cr3+_ion
4 | 0.2 | 0.308057 | -0.01684854 | 2 | 1.968968 | 1 | 60 | 150 | Cr3+_ion
4 | 0.15849 | 0.2998952 | -0.01052074 | 2 | 1.968968 | 1 | 60 | 150 | Cr3+_ion
4 | 0.12619 | 0.300934 | -0.005671762 | 2 | 1.968968 | 1 | 60 | 150 | Cr3+_ion
4 | 0.1 | 0.299021 | -0.001407851 | 2 | 1.968968 | 1 | 60 | 150 | Cr3+_ion
4 | 0.079621 | 0.2854821 | 0.00251488 | 2 | 1.968968 | 1 | 60 | 150 | Cr3+_ion
4 | 0.063246 | 0.2772066 | 0.00631077 | 2 | 1.968968 | 1 | 60 | 150 | Cr3+_ion
4 | 0.050238 | 0.2630682 | 0.010041 | 2 | 1.968968 | 1 | 60 | 150 | Cr3+_ion
4 | 0.039905 | 0.2509826 | 0.01280467 | 2 | 1.968968 | 1 | 60 | 150 | Cr3+_ion
4 | 0.031698 | 0.2396265 | 0.01590032 | 2 | 1.968968 | 1 | 60 | 150 | Cr3+_ion
4 | 0.025179 | 0.2309973 | 0.01833648 | 2 | 1.968968 | 1 | 60 | 150 | Cr3+_ion
4 | 0.02 | 0.2234777 | 0.02024345 | 2 | 1.968968 | 1 | 60 | 150 | Cr3+_ion
4 | 0.015887 | 0.2162789 | 0.0218228 | 2 | 1.968968 | 1 | 60 | 150 | Cr3+_ion
4 | 0.012619 | 0.2104512 | 0.02230734 | 2 | 1.968968 | 1 | 60 | 150 | Cr3+_ion
4 | 0.010024 | 0.2051407 | 0.02372949 | 2 | 1.968968 | 1 | 60 | 150 | Cr3+_ion
6 | 20000 | 0.002921305 | -0.000188097 | 2 | 1.985621 | 1 | 60 | 150 | Cr3+_ion
6 | 15890 | 0.04543897 | -0.004464164 | 2 | 1.985621 | 1 | 60 | 150 | Cr3+_ion
6 | 12619 | 0.04723679 | -0.005159867 | 2 | 1.985621 | 1 | 60 | 150 | Cr3+_ion
6 | 10020 | 0.04965253 | -0.005985839 | 2 | 1.985621 | 1 | 60 | 150 | Cr3+_ion
6 | 7962 | 0.05198801 | -0.006589883 | 2 | 1.985621 | 1 | 60 | 150 | Cr3+_ion
6 | 6324.6 | 0.05410765 | -0.007598364 | 2 | 1.985621 | 1 | 60 | 150 | Cr3+_ion
6 | 5023.8 | 0.05631679 | -0.009878349 | 2 | 1.985621 | 1 | 60 | 150 | Cr3+_ion
6 | 3991 | 0.05866925 | -0.01285385 | 2 | 1.985621 | 1 | 60 | 150 | Cr3+_ion
6 | 3169.8 | 0.06172227 | -0.01602037 | 2 | 1.985621 | 1 | 60 | 150 | Cr3+_ion
6 | 2517.9 | 0.06531726 | -0.01917833 | 2 | 1.985621 | 1 | 60 | 150 | Cr3+_ion
6 | 2000 | 0.06913254 | -0.02206402 | 2 | 1.985621 | 1 | 60 | 150 | Cr3+_ion
6 | 1588.7 | 0.07300878 | -0.02490026 | 2 | 1.985621 | 1 | 60 | 150 | Cr3+_ion
6 | 1261.9 | 0.07709834 | -0.02784562 | 2 | 1.985621 | 1 | 60 | 150 | Cr3+_ion
6 | 1002.4 | 0.08129778 | -0.03099596 | 2 | 1.985621 | 1 | 60 | 150 | Cr3+_ion
6 | 796.21 | 0.08582214 | -0.03428628 | 2 | 1.985621 | 1 | 60 | 150 | Cr3+_ion
6 | 632.46 | 0.09074581 | -0.03798294 | 2 | 1.985621 | 1 | 60 | 150 | Cr3+_ion
6 | 502.38 | 0.09625525 | -0.04184741 | 2 | 1.985621 | 1 | 60 | 150 | Cr3+_ion
6 | 399.05 | 0.102293 | -0.04589827 | 2 | 1.985621 | 1 | 60 | 150 | Cr3+_ion
6 | 316.98 | 0.1086712 | -0.0500554 | 2 | 1.985621 | 1 | 60 | 150 | Cr3+_ion
6 | 251.79 | 0.1158039 | -0.05405001 | 2 | 1.985621 | 1 | 60 | 150 | Cr3+_ion
6 | 200 | 0.1234882 | -0.05799776 | 2 | 1.985621 | 1 | 60 | 150 | Cr3+_ion
6 | 158.87 | 0.1317755 | -0.06161051 | 2 | 1.985621 | 1 | 60 | 150 | Cr3+_ion
6 | 126.19 | 0.1405556 | -0.0649725 | 2 | 1.985621 | 1 | 60 | 150 | Cr3+_ion
6 | 100.24 | 0.1497656 | -0.06795313 | 2 | 1.985621 | 1 | 60 | 150 | Cr3+_ion
6 | 79.621 | 0.1593189 | -0.0704871 | 2 | 1.985621 | 1 | 60 | 150 | Cr3+_ion
6 | 63.246 | 0.16893 | -0.07256646 | 2 | 1.985621 | 1 | 60 | 150 | Cr3+_ion
6 | 50.238 | 0.1791802 | -0.07388636 | 2 | 1.985621 | 1 | 60 | 150 | Cr3+_ion
6 | 39.905 | 0.1893649 | -0.07481912 | 2 | 1.985621 | 1 | 60 | 150 | Cr3+_ion
6 | 31.698 | 0.1994492 | -0.07575946 | 2 | 1.985621 | 1 | 60 | 150 | Cr3+_ion
6 | 25.179 | 0.210579 | -0.07586706 | 2 | 1.985621 | 1 | 60 | 150 | Cr3+_ion
6 | 20 | 0.2238743 | -0.07412545 | 2 | 1.985621 | 1 | 60 | 150 | Cr3+_ion
6 | 15.887 | 0.2402978 | -0.06920168 | 2 | 1.985621 | 1 | 60 | 150 | Cr3+_ion
6 | 12.619 | 0.2490179 | -0.06814061 | 2 | 1.985621 | 1 | 60 | 150 | Cr3+_ion
6 | 10.024 | 0.261348 | -0.06896514 | 2 | 1.985621 | 1 | 60 | 150 | Cr3+_ion
6 | 7.9621 | 0.2716299 | -0.06939735 | 2 | 1.985621 | 1 | 60 | 150 | Cr3+_ion
6 | 6.3246 | 0.2793746 | -0.06755299 | 2 | 1.985621 | 1 | 60 | 150 | Cr3+_ion
6 | 5.0238 | 0.2855791 | -0.06654109 | 2 | 1.985621 | 1 | 60 | 150 | Cr3+_ion
6 | 3.9905 | 0.2980882 | -0.06772241 | 2 | 1.985621 | 1 | 60 | 150 | Cr3+_ion
6 | 3.1698 | 0.3101366 | -0.06835407 | 2 | 1.985621 | 1 | 60 | 150 | Cr3+_ion
6 | 2.5179 | 0.3163329 | -0.06775575 | 2 | 1.985621 | 1 | 60 | 150 | Cr3+_ion
6 | 2 | 0.3262529 | -0.06849597 | 2 | 1.985621 | 1 | 60 | 150 | Cr3+_ion
6 | 1.5887 | 0.3088347 | -0.06257658 | 2 | 1.985621 | 1 | 60 | 150 | Cr3+_ion
6 | 1.2619 | 0.3186691 | -0.06157772 | 2 | 1.985621 | 1 | 60 | 150 | Cr3+_ion
6 | 1.0024 | 0.3025454 | -0.05490687 | 2 | 1.985621 | 1 | 60 | 150 | Cr3+_ion
6 | 0.79621 | 0.311386 | -0.05286575 | 2 | 1.985621 | 1 | 60 | 150 | Cr3+_ion
6 | 0.63246 | 0.3332693 | -0.04948131 | 2 | 1.985621 | 1 | 60 | 150 | Cr3+_ion
6 | 0.50238 | 0.3382373 | -0.04424479 | 2 | 1.985621 | 1 | 60 | 150 | Cr3+_ion
6 | 0.39905 | 0.332903 | -0.03750814 | 2 | 1.985621 | 1 | 60 | 150 | Cr3+_ion
6 | 0.31623 | 0.3371041 | -0.03153077 | 2 | 1.985621 | 1 | 60 | 150 | Cr3+_ion
6 | 0.25119 | 0.3403925 | -0.02545895 | 2 | 1.985621 | 1 | 60 | 150 | Cr3+_ion
6 | 0.2 | 0.3327781 | -0.01913632 | 2 | 1.985621 | 1 | 60 | 150 | Cr3+_ion
6 | 0.15849 | 0.3350782 | -0.01274117 | 2 | 1.985621 | 1 | 60 | 150 | Cr3+_ion
6 | 0.12619 | 0.3276128 | -0.007775406 | 2 | 1.985621 | 1 | 60 | 150 | Cr3+_ion
6 | 0.1 | 0.329439 | -0.002694289 | 2 | 1.985621 | 1 | 60 | 150 | Cr3+_ion
6 | 0.079621 | 0.3174831 | -9.979794e-05 | 2 | 1.985621 | 1 | 60 | 150 | Cr3+_ion
6 | 0.063246 | 0.3081808 | 0.003346982 | 2 | 1.985621 | 1 | 60 | 150 | Cr3+_ion
6 | 0.050238 | 0.2964638 | 0.005362266 | 2 | 1.985621 | 1 | 60 | 150 | Cr3+_ion
6 | 0.039905 | 0.2830271 | 0.008260368 | 2 | 1.985621 | 1 | 60 | 150 | Cr3+_ion
6 | 0.031698 | 0.2677635 | 0.01186924 | 2 | 1.985621 | 1 | 60 | 150 | Cr3+_ion
6 | 0.025179 | 0.2538213 | 0.01574102 | 2 | 1.985621 | 1 | 60 | 150 | Cr3+_ion
6 | 0.02 | 0.2439109 | 0.01824384 | 2 | 1.985621 | 1 | 60 | 150 | Cr3+_ion
6 | 0.015887 | 0.2344529 | 0.02071277 | 2 | 1.985621 | 1 | 60 | 150 | Cr3+_ion
6 | 0.012619 | 0.2250439 | 0.02253917 | 2 | 1.985621 | 1 | 60 | 150 | Cr3+_ion
6 | 0.010024 | 0.2193906 | 0.02360854 | 2 | 1.985621 | 1 | 60 | 150 | Cr3+_ion