## Sheet1
Time(h) | Freq | Zreal | Zimag | ppm | mean_voltage | current | temperature | flow | Label
0 | 20000 | 0.0001854519 | -0.003049114 | 0 | 1.70243 | 1 | 60 | 150 | no_ion
0 | 15890 | 0.0402338 | -0.00185169 | 0 | 1.70243 | 1 | 60 | 150 | no_ion
0 | 12619 | 0.04057893 | -0.001709901 | 0 | 1.70243 | 1 | 60 | 150 | no_ion
0 | 10020 | 0.04082505 | -0.001573733 | 0 | 1.70243 | 1 | 60 | 150 | no_ion
0 | 7962 | 0.04103644 | -0.001388415 | 0 | 1.70243 | 1 | 60 | 150 | no_ion
0 | 6324.6 | 0.04125258 | -0.00125097 | 0 | 1.70243 | 1 | 60 | 150 | no_ion
0 | 5023.8 | 0.04135789 | -0.001154391 | 0 | 1.70243 | 1 | 60 | 150 | no_ion
0 | 3991 | 0.04148905 | -0.001126842 | 0 | 1.70243 | 1 | 60 | 150 | no_ion
0 | 3169.8 | 0.04162529 | -0.001092324 | 0 | 1.70243 | 1 | 60 | 150 | no_ion
0 | 2517.9 | 0.04175958 | -0.001113467 | 0 | 1.70243 | 1 | 60 | 150 | no_ion
0 | 2000 | 0.04192202 | -0.001111632 | 0 | 1.70243 | 1 | 60 | 150 | no_ion
0 | 1588.7 | 0.04203655 | -0.001110129 | 0 | 1.70243 | 1 | 60 | 150 | no_ion
0 | 1261.9 | 0.04217911 | -0.001166483 | 0 | 1.70243 | 1 | 60 | 150 | no_ion
0 | 1002.4 | 0.04230067 | -0.001237567 | 0 | 1.70243 | 1 | 60 | 150 | no_ion
0 | 796.21 | 0.04244551 | -0.001321368 | 0 | 1.70243 | 1 | 60 | 150 | no_ion
0 | 632.46 | 0.04264679 | -0.001427754 | 0 | 1.70243 | 1 | 60 | 150 | no_ion
0 | 502.38 | 0.04279414 | -0.001533099 | 0 | 1.70243 | 1 | 60 | 150 | no_ion
0 | 399.05 | 0.04299567 | -0.001678147 | 0 | 1.70243 | 1 | 60 | 150 | no_ion
0 | 316.98 | 0.04322764 | -0.001825503 | 0 | 1.70243 | 1 | 60 | 150 | no_ion
0 | 251.79 | 0.04345366 | -0.001995424 | 0 | 1.70243 | 1 | 60 | 150 | no_ion
0 | 200 | 0.04373178 | -0.002190274 | 0 | 1.70243 | 1 | 60 | 150 | no_ion
0 | 158.87 | 0.04406916 | -0.002398554 | 0 | 1.70243 | 1 | 60 | 150 | no_ion
0 | 126.19 | 0.04442889 | -0.002607087 | 0 | 1.70243 | 1 | 60 | 150 | no_ion
0 | 100.24 | 0.04485454 | -0.00281793 | 0 | 1.70243 | 1 | 60 | 150 | no_ion
0 | 79.621 | 0.04534065 | -0.00301402 | 0 | 1.70243 | 1 | 60 | 150 | no_ion
0 | 63.246 | 0.04588456 | -0.003178293 | 0 | 1.70243 | 1 | 60 | 150 | no_ion
0 | 50.238 | 0.0464903 | -0.003277909 | 0 | 1.70243 | 1 | 60 | 150 | no_ion
0 | 39.905 | 0.04710383 | -0.003315014 | 0 | 1.70243 | 1 | 60 | 150 | no_ion
0 | 31.698 | 0.04770187 | -0.003269987 | 0 | 1.70243 | 1 | 60 | 150 | no_ion
0 | 25.179 | 0.04829427 | -0.003161212 | 0 | 1.70243 | 1 | 60 | 150 | no_ion
0 | 20 | 0.04889615 | -0.003023272 | 0 | 1.70243 | 1 | 60 | 150 | no_ion
0 | 15.887 | 0.04951799 | -0.002883208 | 0 | 1.70243 | 1 | 60 | 150 | no_ion
0 | 12.619 | 0.04992545 | -0.002655946 | 0 | 1.70243 | 1 | 60 | 150 | no_ion
0 | 10.024 | 0.05036464 | -0.002509994 | 0 | 1.70243 | 1 | 60 | 150 | no_ion
0 | 7.9621 | 0.05067096 | -0.002473321 | 0 | 1.70243 | 1 | 60 | 150 | no_ion
0 | 6.3246 | 0.05090697 | -0.002351107 | 0 | 1.70243 | 1 | 60 | 150 | no_ion
0 | 5.0238 | 0.05137856 | -0.002289792 | 0 | 1.70243 | 1 | 60 | 150 | no_ion
0 | 3.9905 | 0.05179603 | -0.002348988 | 0 | 1.70243 | 1 | 60 | 150 | no_ion
0 | 3.1698 | 0.05219406 | -0.002257256 | 0 | 1.70243 | 1 | 60 | 150 | no_ion
0 | 2.5179 | 0.05241364 | -0.002163956 | 0 | 1.70243 | 1 | 60 | 150 | no_ion
0 | 2 | 0.05271739 | -0.002051772 | 0 | 1.70243 | 1 | 60 | 150 | no_ion
0 | 1.5887 | 0.05298259 | -0.001999982 | 0 | 1.70243 | 1 | 60 | 150 | no_ion
0 | 1.2619 | 0.05344246 | -0.00193976 | 0 | 1.70243 | 1 | 60 | 150 | no_ion
0 | 1.0024 | 0.05384583 | -0.001867848 | 0 | 1.70243 | 1 | 60 | 150 | no_ion
0 | 0.79621 | 0.05397292 | -0.0018081 | 0 | 1.70243 | 1 | 60 | 150 | no_ion
0 | 0.63246 | 0.0545005 | -0.001829598 | 0 | 1.70243 | 1 | 60 | 150 | no_ion
0 | 0.50238 | 0.05459343 | -0.00196831 | 0 | 1.70243 | 1 | 60 | 150 | no_ion
0 | 0.39905 | 0.05498374 | -0.001685226 | 0 | 1.70243 | 1 | 60 | 150 | no_ion
0 | 0.31623 | 0.05536462 | -0.001697591 | 0 | 1.70243 | 1 | 60 | 150 | no_ion
0 | 0.25119 | 0.05560371 | -0.001565746 | 0 | 1.70243 | 1 | 60 | 150 | no_ion
0 | 0.2 | 0.05599408 | -0.001774855 | 0 | 1.70243 | 1 | 60 | 150 | no_ion
0 | 0.15849 | 0.05640908 | -0.001407716 | 0 | 1.70243 | 1 | 60 | 150 | no_ion
0 | 0.12619 | 0.05630434 | -0.001407596 | 0 | 1.70243 | 1 | 60 | 150 | no_ion
0 | 0.1 | 0.05590454 | -0.00151819 | 0 | 1.70243 | 1 | 60 | 150 | no_ion
0 | 0.079621 | 0.05655309 | -0.001060266 | 0 | 1.70243 | 1 | 60 | 150 | no_ion
0 | 0.063246 | 0.05699298 | -0.001209124 | 0 | 1.70243 | 1 | 60 | 150 | no_ion
0 | 0.050238 | 0.05703122 | -0.0008618318 | 0 | 1.70243 | 1 | 60 | 150 | no_ion
0 | 0.039905 | 0.05693293 | -0.0006006526 | 0 | 1.70243 | 1 | 60 | 150 | no_ion
0 | 0.031698 | 0.05707509 | -0.0002886693 | 0 | 1.70243 | 1 | 60 | 150 | no_ion
0 | 0.025179 | 0.05693136 | -0.000600077 | 0 | 1.70243 | 1 | 60 | 150 | no_ion
0 | 0.02 | 0.05684886 | -0.0001923419 | 0 | 1.70243 | 1 | 60 | 150 | no_ion
0 | 0.015887 | 0.05678402 | -0.000462457 | 0 | 1.70243 | 1 | 60 | 150 | no_ion
0 | 0.012619 | 0.0572216 | -0.0002418381 | 0 | 1.70243 | 1 | 60 | 150 | no_ion
0 | 0.010024 | 0.05691347 | -0.0002234566 | 0 | 1.70243 | 1 | 60 | 150 | no_ion
2 | 20000 | -0.001231131 | -0.004689227 | 0 | 1.701709 | 1 | 60 | 150 | no_ion
2 | 15890 | 0.03872329 | -0.001697465 | 0 | 1.701709 | 1 | 60 | 150 | no_ion
2 | 12619 | 0.0390574 | -0.001592052 | 0 | 1.701709 | 1 | 60 | 150 | no_ion
2 | 10020 | 0.03925415 | -0.001460554 | 0 | 1.701709 | 1 | 60 | 150 | no_ion
2 | 7962 | 0.0394748 | -0.001293914 | 0 | 1.701709 | 1 | 60 | 150 | no_ion
2 | 6324.6 | 0.03966231 | -0.001167447 | 0 | 1.701709 | 1 | 60 | 150 | no_ion
2 | 5023.8 | 0.03978437 | -0.001070248 | 0 | 1.701709 | 1 | 60 | 150 | no_ion
2 | 3991 | 0.03990135 | -0.001043852 | 0 | 1.701709 | 1 | 60 | 150 | no_ion
2 | 3169.8 | 0.03997686 | -0.001017471 | 0 | 1.701709 | 1 | 60 | 150 | no_ion
2 | 2517.9 | 0.04012182 | -0.001044068 | 0 | 1.701709 | 1 | 60 | 150 | no_ion
2 | 2000 | 0.04023737 | -0.001051294 | 0 | 1.701709 | 1 | 60 | 150 | no_ion
2 | 1588.7 | 0.04036223 | -0.001055345 | 0 | 1.701709 | 1 | 60 | 150 | no_ion
2 | 1261.9 | 0.04045381 | -0.001124133 | 0 | 1.701709 | 1 | 60 | 150 | no_ion
2 | 1002.4 | 0.04059077 | -0.001184938 | 0 | 1.701709 | 1 | 60 | 150 | no_ion
2 | 796.21 | 0.04071133 | -0.001261818 | 0 | 1.701709 | 1 | 60 | 150 | no_ion
2 | 632.46 | 0.04084928 | -0.001357465 | 0 | 1.701709 | 1 | 60 | 150 | no_ion
2 | 502.38 | 0.04103469 | -0.00149221 | 0 | 1.701709 | 1 | 60 | 150 | no_ion
2 | 399.05 | 0.04120986 | -0.001632932 | 0 | 1.701709 | 1 | 60 | 150 | no_ion
2 | 316.98 | 0.04144338 | -0.001768307 | 0 | 1.701709 | 1 | 60 | 150 | no_ion
2 | 251.79 | 0.04168864 | -0.001923912 | 0 | 1.701709 | 1 | 60 | 150 | no_ion
2 | 200 | 0.0419669 | -0.002133381 | 0 | 1.701709 | 1 | 60 | 150 | no_ion
2 | 158.87 | 0.04227447 | -0.002335359 | 0 | 1.701709 | 1 | 60 | 150 | no_ion
2 | 126.19 | 0.04264889 | -0.002567884 | 0 | 1.701709 | 1 | 60 | 150 | no_ion
2 | 100.24 | 0.0430774 | -0.002783435 | 0 | 1.701709 | 1 | 60 | 150 | no_ion
2 | 79.621 | 0.04355854 | -0.002973077 | 0 | 1.701709 | 1 | 60 | 150 | no_ion
2 | 63.246 | 0.04409056 | -0.00312937 | 0 | 1.701709 | 1 | 60 | 150 | no_ion
2 | 50.238 | 0.04468889 | -0.003234947 | 0 | 1.701709 | 1 | 60 | 150 | no_ion
2 | 39.905 | 0.04530787 | -0.003272703 | 0 | 1.701709 | 1 | 60 | 150 | no_ion
2 | 31.698 | 0.04591799 | -0.00324222 | 0 | 1.701709 | 1 | 60 | 150 | no_ion
2 | 25.179 | 0.04652004 | -0.003149741 | 0 | 1.701709 | 1 | 60 | 150 | no_ion
2 | 20 | 0.04712599 | -0.002990216 | 0 | 1.701709 | 1 | 60 | 150 | no_ion
2 | 15.887 | 0.04774129 | -0.002760746 | 0 | 1.701709 | 1 | 60 | 150 | no_ion
2 | 12.619 | 0.04814426 | -0.002605883 | 0 | 1.701709 | 1 | 60 | 150 | no_ion
2 | 10.024 | 0.04845761 | -0.002474371 | 0 | 1.701709 | 1 | 60 | 150 | no_ion
2 | 7.9621 | 0.04885516 | -0.002329809 | 0 | 1.701709 | 1 | 60 | 150 | no_ion
2 | 6.3246 | 0.04925847 | -0.002216431 | 0 | 1.701709 | 1 | 60 | 150 | no_ion
2 | 5.0238 | 0.04943966 | -0.002075813 | 0 | 1.701709 | 1 | 60 | 150 | no_ion
2 | 3.9905 | 0.04982716 | -0.001970147 | 0 | 1.701709 | 1 | 60 | 150 | no_ion
2 | 3.1698 | 0.05007737 | -0.00199883 | 0 | 1.701709 | 1 | 60 | 150 | no_ion
2 | 2.5179 | 0.05037423 | -0.001975337 | 0 | 1.701709 | 1 | 60 | 150 | no_ion
2 | 2 | 0.05059548 | -0.001942511 | 0 | 1.701709 | 1 | 60 | 150 | no_ion
2 | 1.5887 | 0.05107283 | -0.001754311 | 0 | 1.701709 | 1 | 60 | 150 | no_ion
2 | 1.2619 | 0.05116886 | -0.001688379 | 0 | 1.701709 | 1 | 60 | 150 | no_ion
2 | 1.0024 | 0.05149157 | -0.001531448 | 0 | 1.701709 | 1 | 60 | 150 | no_ion
2 | 0.79621 | 0.05139411 | -0.001625553 | 0 | 1.701709 | 1 | 60 | 150 | no_ion
2 | 0.63246 | 0.05179095 | -0.001515693 | 0 | 1.701709 | 1 | 60 | 150 | no_ion
2 | 0.50238 | 0.05219521 | -0.00164341 | 0 | 1.701709 | 1 | 60 | 150 | no_ion
2 | 0.39905 | 0.05251843 | -0.001360437 | 0 | 1.701709 | 1 | 60 | 150 | no_ion
2 | 0.31623 | 0.05243152 | -0.00140697 | 0 | 1.701709 | 1 | 60 | 150 | no_ion
2 | 0.25119 | 0.05287823 | -0.001160353 | 0 | 1.701709 | 1 | 60 | 150 | no_ion
2 | 0.2 | 0.05285846 | -0.001393136 | 0 | 1.701709 | 1 | 60 | 150 | no_ion
2 | 0.15849 | 0.05311055 | -0.001204751 | 0 | 1.701709 | 1 | 60 | 150 | no_ion
2 | 0.12619 | 0.05328873 | -0.001204065 | 0 | 1.701709 | 1 | 60 | 150 | no_ion
2 | 0.1 | 0.05305366 | -0.001017229 | 0 | 1.701709 | 1 | 60 | 150 | no_ion
2 | 0.079621 | 0.0535097 | -0.0009470308 | 0 | 1.701709 | 1 | 60 | 150 | no_ion
2 | 0.063246 | 0.05399033 | -0.000826192 | 0 | 1.701709 | 1 | 60 | 150 | no_ion
2 | 0.050238 | 0.05334516 | -0.0005210009 | 0 | 1.701709 | 1 | 60 | 150 | no_ion
2 | 0.039905 | 0.05349447 | -0.0008078756 | 0 | 1.701709 | 1 | 60 | 150 | no_ion
2 | 0.031698 | 0.05331293 | -0.0003200648 | 0 | 1.701709 | 1 | 60 | 150 | no_ion
2 | 0.025179 | 0.05362627 | -0.0007674635 | 0 | 1.701709 | 1 | 60 | 150 | no_ion
2 | 0.02 | 0.05386147 | -8.962174e-05 | 0 | 1.701709 | 1 | 60 | 150 | no_ion
2 | 0.015887 | 0.05382154 | -0.0003380985 | 0 | 1.701709 | 1 | 60 | 150 | no_ion
2 | 0.012619 | 0.05376788 | -0.0003177083 | 0 | 1.701709 | 1 | 60 | 150 | no_ion
2 | 0.010024 | 0.05332429 | -0.0001029624 | 0 | 1.701709 | 1 | 60 | 150 | no_ion
4 | 20000 | -0.004779179 | -0.008535007 | 0 | 1.69787 | 1 | 60 | 150 | no_ion
4 | 15890 | 0.03816513 | -0.00165115 | 0 | 1.69787 | 1 | 60 | 150 | no_ion
4 | 12619 | 0.03853271 | -0.001555765 | 0 | 1.69787 | 1 | 60 | 150 | no_ion
4 | 10020 | 0.03877166 | -0.001347663 | 0 | 1.69787 | 1 | 60 | 150 | no_ion
4 | 7962 | 0.03888121 | -0.001264317 | 0 | 1.69787 | 1 | 60 | 150 | no_ion
4 | 6324.6 | 0.03903762 | -0.001130777 | 0 | 1.69787 | 1 | 60 | 150 | no_ion
4 | 5023.8 | 0.03914159 | -0.00105703 | 0 | 1.69787 | 1 | 60 | 150 | no_ion
4 | 3991 | 0.03928359 | -0.001015082 | 0 | 1.69787 | 1 | 60 | 150 | no_ion
4 | 3169.8 | 0.03936696 | -0.001005422 | 0 | 1.69787 | 1 | 60 | 150 | no_ion
4 | 2517.9 | 0.0394975 | -0.001026992 | 0 | 1.69787 | 1 | 60 | 150 | no_ion
4 | 2000 | 0.03960231 | -0.001029959 | 0 | 1.69787 | 1 | 60 | 150 | no_ion
4 | 1588.7 | 0.03970413 | -0.00105833 | 0 | 1.69787 | 1 | 60 | 150 | no_ion
4 | 1261.9 | 0.03982861 | -0.001090585 | 0 | 1.69787 | 1 | 60 | 150 | no_ion
4 | 1002.4 | 0.03994555 | -0.001160462 | 0 | 1.69787 | 1 | 60 | 150 | no_ion
4 | 796.21 | 0.04007805 | -0.001233506 | 0 | 1.69787 | 1 | 60 | 150 | no_ion
4 | 632.46 | 0.04026115 | -0.001355376 | 0 | 1.69787 | 1 | 60 | 150 | no_ion
4 | 502.38 | 0.04040841 | -0.001465247 | 0 | 1.69787 | 1 | 60 | 150 | no_ion
4 | 399.05 | 0.04058266 | -0.001614452 | 0 | 1.69787 | 1 | 60 | 150 | no_ion
4 | 316.98 | 0.04080212 | -0.001764793 | 0 | 1.69787 | 1 | 60 | 150 | no_ion
4 | 251.79 | 0.04104422 | -0.001914222 | 0 | 1.69787 | 1 | 60 | 150 | no_ion
4 | 200 | 0.04131641 | -0.002109054 | 0 | 1.69787 | 1 | 60 | 150 | no_ion
4 | 158.87 | 0.0416468 | -0.002330329 | 0 | 1.69787 | 1 | 60 | 150 | no_ion
4 | 126.19 | 0.04199252 | -0.002578015 | 0 | 1.69787 | 1 | 60 | 150 | no_ion
4 | 100.24 | 0.04241272 | -0.002801847 | 0 | 1.69787 | 1 | 60 | 150 | no_ion
4 | 79.621 | 0.04290178 | -0.002994721 | 0 | 1.69787 | 1 | 60 | 150 | no_ion
4 | 63.246 | 0.04346771 | -0.003149076 | 0 | 1.69787 | 1 | 60 | 150 | no_ion
4 | 50.238 | 0.04407409 | -0.00325369 | 0 | 1.69787 | 1 | 60 | 150 | no_ion
4 | 39.905 | 0.0446891 | -0.003303784 | 0 | 1.69787 | 1 | 60 | 150 | no_ion
4 | 31.698 | 0.04532011 | -0.003281964 | 0 | 1.69787 | 1 | 60 | 150 | no_ion
4 | 25.179 | 0.04592737 | -0.003190553 | 0 | 1.69787 | 1 | 60 | 150 | no_ion
4 | 20 | 0.04652597 | -0.00303108 | 0 | 1.69787 | 1 | 60 | 150 | no_ion
4 | 15.887 | 0.04711584 | -0.002804223 | 0 | 1.69787 | 1 | 60 | 150 | no_ion
4 | 12.619 | 0.04744896 | -0.002637483 | 0 | 1.69787 | 1 | 60 | 150 | no_ion
4 | 10.024 | 0.04792701 | -0.002441316 | 0 | 1.69787 | 1 | 60 | 150 | no_ion
4 | 7.9621 | 0.04830305 | -0.002324139 | 0 | 1.69787 | 1 | 60 | 150 | no_ion
4 | 6.3246 | 0.04850359 | -0.002194802 | 0 | 1.69787 | 1 | 60 | 150 | no_ion
4 | 5.0238 | 0.04891481 | -0.002064526 | 0 | 1.69787 | 1 | 60 | 150 | no_ion
4 | 3.9905 | 0.04920649 | -0.001912559 | 0 | 1.69787 | 1 | 60 | 150 | no_ion
4 | 3.1698 | 0.04950968 | -0.001890224 | 0 | 1.69787 | 1 | 60 | 150 | no_ion
4 | 2.5179 | 0.04995592 | -0.001730815 | 0 | 1.69787 | 1 | 60 | 150 | no_ion
4 | 2 | 0.05005725 | -0.001587399 | 0 | 1.69787 | 1 | 60 | 150 | no_ion
4 | 1.5887 | 0.04997407 | -0.001600532 | 0 | 1.69787 | 1 | 60 | 150 | no_ion
4 | 1.2619 | 0.05064017 | -0.001656589 | 0 | 1.69787 | 1 | 60 | 150 | no_ion
4 | 1.0024 | 0.05074107 | -0.001817651 | 0 | 1.69787 | 1 | 60 | 150 | no_ion
4 | 0.79621 | 0.05087599 | -0.001392029 | 0 | 1.69787 | 1 | 60 | 150 | no_ion
4 | 0.63246 | 0.05113404 | -0.00155219 | 0 | 1.69787 | 1 | 60 | 150 | no_ion
4 | 0.50238 | 0.05115205 | -0.001213616 | 0 | 1.69787 | 1 | 60 | 150 | no_ion
4 | 0.39905 | 0.05161315 | -0.001159181 | 0 | 1.69787 | 1 | 60 | 150 | no_ion
4 | 0.31623 | 0.05143088 | -0.001312622 | 0 | 1.69787 | 1 | 60 | 150 | no_ion
4 | 0.25119 | 0.0519423 | -0.001169554 | 0 | 1.69787 | 1 | 60 | 150 | no_ion
4 | 0.2 | 0.05229671 | -0.001372955 | 0 | 1.69787 | 1 | 60 | 150 | no_ion
4 | 0.15849 | 0.0522158 | -0.0007659712 | 0 | 1.69787 | 1 | 60 | 150 | no_ion
4 | 0.12619 | 0.05257498 | -0.001027496 | 0 | 1.69787 | 1 | 60 | 150 | no_ion
4 | 0.1 | 0.05246104 | -0.001067442 | 0 | 1.69787 | 1 | 60 | 150 | no_ion
4 | 0.079621 | 0.05261187 | -0.0008782395 | 0 | 1.69787 | 1 | 60 | 150 | no_ion
4 | 0.063246 | 0.05289708 | -0.0008832726 | 0 | 1.69787 | 1 | 60 | 150 | no_ion
4 | 0.050238 | 0.05281563 | -0.0002876596 | 0 | 1.69787 | 1 | 60 | 150 | no_ion
4 | 0.039905 | 0.05257118 | -0.0003310205 | 0 | 1.69787 | 1 | 60 | 150 | no_ion
4 | 0.031698 | 0.05252858 | -0.0005837394 | 0 | 1.69787 | 1 | 60 | 150 | no_ion
4 | 0.025179 | 0.0528948 | -7.150959e-05 | 0 | 1.69787 | 1 | 60 | 150 | no_ion
4 | 0.02 | 0.05269184 | 5.487342e-05 | 0 | 1.69787 | 1 | 60 | 150 | no_ion
4 | 0.015887 | 0.05308186 | -0.0001898539 | 0 | 1.69787 | 1 | 60 | 150 | no_ion
4 | 0.012619 | 0.05263139 | 2.337387e-05 | 0 | 1.69787 | 1 | 60 | 150 | no_ion
4 | 0.010024 | 0.05262781 | -0.0001413214 | 0 | 1.69787 | 1 | 60 | 150 | no_ion
6 | 20000 | -0.0006581751 | -0.0001332093 | 0 | 1.700464 | 1 | 60 | 150 | no_ion
6 | 15890 | 0.0379833 | -0.001667127 | 0 | 1.700464 | 1 | 60 | 150 | no_ion
6 | 12619 | 0.03827064 | -0.001527555 | 0 | 1.700464 | 1 | 60 | 150 | no_ion
6 | 10020 | 0.03845737 | -0.001362231 | 0 | 1.700464 | 1 | 60 | 150 | no_ion
6 | 7962 | 0.03864569 | -0.001253372 | 0 | 1.700464 | 1 | 60 | 150 | no_ion
6 | 6324.6 | 0.03878548 | -0.00112155 | 0 | 1.700464 | 1 | 60 | 150 | no_ion
6 | 5023.8 | 0.03892309 | -0.001046033 | 0 | 1.700464 | 1 | 60 | 150 | no_ion
6 | 3991 | 0.0389901 | -0.001034756 | 0 | 1.700464 | 1 | 60 | 150 | no_ion
6 | 3169.8 | 0.03908066 | -0.0009930939 | 0 | 1.700464 | 1 | 60 | 150 | no_ion
6 | 2517.9 | 0.03920652 | -0.00100945 | 0 | 1.700464 | 1 | 60 | 150 | no_ion
6 | 2000 | 0.03937958 | -0.001027631 | 0 | 1.700464 | 1 | 60 | 150 | no_ion
6 | 1588.7 | 0.03944534 | -0.001041131 | 0 | 1.700464 | 1 | 60 | 150 | no_ion
6 | 1261.9 | 0.03959228 | -0.001087064 | 0 | 1.700464 | 1 | 60 | 150 | no_ion
6 | 1002.4 | 0.03968886 | -0.001167655 | 0 | 1.700464 | 1 | 60 | 150 | no_ion
6 | 796.21 | 0.03980871 | -0.001238358 | 0 | 1.700464 | 1 | 60 | 150 | no_ion
6 | 632.46 | 0.03998535 | -0.001349102 | 0 | 1.700464 | 1 | 60 | 150 | no_ion
6 | 502.38 | 0.0401801 | -0.00145482 | 0 | 1.700464 | 1 | 60 | 150 | no_ion
6 | 399.05 | 0.0403688 | -0.001618123 | 0 | 1.700464 | 1 | 60 | 150 | no_ion
6 | 316.98 | 0.04057024 | -0.001736875 | 0 | 1.700464 | 1 | 60 | 150 | no_ion
6 | 251.79 | 0.04078513 | -0.001902485 | 0 | 1.700464 | 1 | 60 | 150 | no_ion
6 | 200 | 0.04106586 | -0.002124583 | 0 | 1.700464 | 1 | 60 | 150 | no_ion
6 | 158.87 | 0.04137183 | -0.00234197 | 0 | 1.700464 | 1 | 60 | 150 | no_ion
6 | 126.19 | 0.04176423 | -0.002578725 | 0 | 1.700464 | 1 | 60 | 150 | no_ion
6 | 100.24 | 0.04220191 | -0.002804815 | 0 | 1.700464 | 1 | 60 | 150 | no_ion
6 | 79.621 | 0.04268817 | -0.003008149 | 0 | 1.700464 | 1 | 60 | 150 | no_ion
6 | 63.246 | 0.04322962 | -0.003178888 | 0 | 1.700464 | 1 | 60 | 150 | no_ion
6 | 50.238 | 0.04384126 | -0.003289719 | 0 | 1.700464 | 1 | 60 | 150 | no_ion
6 | 39.905 | 0.04447621 | -0.00334194 | 0 | 1.700464 | 1 | 60 | 150 | no_ion
6 | 31.698 | 0.04510275 | -0.003318405 | 0 | 1.700464 | 1 | 60 | 150 | no_ion
6 | 25.179 | 0.04570932 | -0.003214291 | 0 | 1.700464 | 1 | 60 | 150 | no_ion
6 | 20 | 0.04630283 | -0.003043417 | 0 | 1.700464 | 1 | 60 | 150 | no_ion
6 | 15.887 | 0.04688253 | -0.002813299 | 0 | 1.700464 | 1 | 60 | 150 | no_ion
6 | 12.619 | 0.04730515 | -0.002589101 | 0 | 1.700464 | 1 | 60 | 150 | no_ion
6 | 10.024 | 0.04774773 | -0.002508753 | 0 | 1.700464 | 1 | 60 | 150 | no_ion
6 | 7.9621 | 0.04810522 | -0.002325196 | 0 | 1.700464 | 1 | 60 | 150 | no_ion
6 | 6.3246 | 0.04843451 | -0.0021663 | 0 | 1.700464 | 1 | 60 | 150 | no_ion
6 | 5.0238 | 0.04879071 | -0.002121671 | 0 | 1.700464 | 1 | 60 | 150 | no_ion
6 | 3.9905 | 0.04899569 | -0.00203008 | 0 | 1.700464 | 1 | 60 | 150 | no_ion
6 | 3.1698 | 0.04913712 | -0.001808505 | 0 | 1.700464 | 1 | 60 | 150 | no_ion
6 | 2.5179 | 0.04954476 | -0.001842793 | 0 | 1.700464 | 1 | 60 | 150 | no_ion
6 | 2 | 0.04982386 | -0.001751589 | 0 | 1.700464 | 1 | 60 | 150 | no_ion
6 | 1.5887 | 0.05005085 | -0.001759085 | 0 | 1.700464 | 1 | 60 | 150 | no_ion
6 | 1.2619 | 0.05011714 | -0.001674896 | 0 | 1.700464 | 1 | 60 | 150 | no_ion
6 | 1.0024 | 0.05072215 | -0.001479937 | 0 | 1.700464 | 1 | 60 | 150 | no_ion
6 | 0.79621 | 0.05072144 | -0.001638459 | 0 | 1.700464 | 1 | 60 | 150 | no_ion
6 | 0.63246 | 0.05101034 | -0.001539957 | 0 | 1.700464 | 1 | 60 | 150 | no_ion
6 | 0.50238 | 0.05110156 | -0.001140071 | 0 | 1.700464 | 1 | 60 | 150 | no_ion
6 | 0.39905 | 0.05130823 | -0.001184737 | 0 | 1.700464 | 1 | 60 | 150 | no_ion
6 | 0.31623 | 0.05175611 | -0.001087719 | 0 | 1.700464 | 1 | 60 | 150 | no_ion
6 | 0.25119 | 0.0519243 | -0.001124839 | 0 | 1.700464 | 1 | 60 | 150 | no_ion
6 | 0.2 | 0.05178837 | -0.001076494 | 0 | 1.700464 | 1 | 60 | 150 | no_ion
6 | 0.15849 | 0.05206921 | -0.0009262297 | 0 | 1.700464 | 1 | 60 | 150 | no_ion
6 | 0.12619 | 0.05206441 | -0.0008231945 | 0 | 1.700464 | 1 | 60 | 150 | no_ion
6 | 0.1 | 0.05252769 | -0.001091815 | 0 | 1.700464 | 1 | 60 | 150 | no_ion
6 | 0.079621 | 0.05229014 | -0.001020134 | 0 | 1.700464 | 1 | 60 | 150 | no_ion
6 | 0.063246 | 0.05277613 | -0.0006461812 | 0 | 1.700464 | 1 | 60 | 150 | no_ion
6 | 0.050238 | 0.05261478 | -0.0005389655 | 0 | 1.700464 | 1 | 60 | 150 | no_ion
6 | 0.039905 | 0.05249047 | -0.0005737741 | 0 | 1.700464 | 1 | 60 | 150 | no_ion
6 | 0.031698 | 0.05312642 | -0.0001537004 | 0 | 1.700464 | 1 | 60 | 150 | no_ion
6 | 0.025179 | 0.05276833 | -0.0002527803 | 0 | 1.700464 | 1 | 60 | 150 | no_ion
6 | 0.02 | 0.05278598 | -9.845946e-05 | 0 | 1.700464 | 1 | 60 | 150 | no_ion
6 | 0.015887 | 0.05229809 | -0.0003946734 | 0 | 1.700464 | 1 | 60 | 150 | no_ion
6 | 0.012619 | 0.05264325 | -4.351729e-05 | 0 | 1.700464 | 1 | 60 | 150 | no_ion
6 | 0.010024 | 0.05267956 | 5.019385e-05 | 0 | 1.700464 | 1 | 60 | 150 | no_ion