## Sheet1
Time(h) | Freq | Zreal | Zimag | ppm | mean_voltage | current | temperature | flow | Label
0 | 20000 | 0.03726479 | -0.001797929 | 0 | 1.702062 | 1 | 60 | 150 | no_ion
0 | 15890 | 0.03755727 | -0.00168926 | 0 | 1.702062 | 1 | 60 | 150 | no_ion
0 | 12619 | 0.03786941 | -0.001546224 | 0 | 1.702062 | 1 | 60 | 150 | no_ion
0 | 10020 | 0.03814691 | -0.001431691 | 0 | 1.702062 | 1 | 60 | 150 | no_ion
0 | 7962 | 0.0382487 | -0.001247475 | 0 | 1.702062 | 1 | 60 | 150 | no_ion
0 | 6324.6 | 0.03843664 | -0.001142434 | 0 | 1.702062 | 1 | 60 | 150 | no_ion
0 | 5023.8 | 0.03859194 | -0.001049227 | 0 | 1.702062 | 1 | 60 | 150 | no_ion
0 | 3991 | 0.03873703 | -0.001007671 | 0 | 1.702062 | 1 | 60 | 150 | no_ion
0 | 3169.8 | 0.03883732 | -0.0009745473 | 0 | 1.702062 | 1 | 60 | 150 | no_ion
0 | 2517.9 | 0.03898685 | -0.001008839 | 0 | 1.702062 | 1 | 60 | 150 | no_ion
0 | 2000 | 0.03912366 | -0.001018087 | 0 | 1.702062 | 1 | 60 | 150 | no_ion
0 | 1588.7 | 0.03922642 | -0.001014518 | 0 | 1.702062 | 1 | 60 | 150 | no_ion
0 | 1261.9 | 0.03934612 | -0.001072965 | 0 | 1.702062 | 1 | 60 | 150 | no_ion
0 | 1002.4 | 0.03943883 | -0.00114346 | 0 | 1.702062 | 1 | 60 | 150 | no_ion
0 | 796.21 | 0.03957524 | -0.001226027 | 0 | 1.702062 | 1 | 60 | 150 | no_ion
0 | 632.46 | 0.03973152 | -0.001337256 | 0 | 1.702062 | 1 | 60 | 150 | no_ion
0 | 502.38 | 0.03987406 | -0.00145431 | 0 | 1.702062 | 1 | 60 | 150 | no_ion
0 | 399.05 | 0.04008329 | -0.001585221 | 0 | 1.702062 | 1 | 60 | 150 | no_ion
0 | 316.98 | 0.04027933 | -0.001731613 | 0 | 1.702062 | 1 | 60 | 150 | no_ion
0 | 251.79 | 0.04054232 | -0.001900197 | 0 | 1.702062 | 1 | 60 | 150 | no_ion
0 | 200 | 0.04076758 | -0.002103294 | 0 | 1.702062 | 1 | 60 | 150 | no_ion
0 | 158.87 | 0.04108195 | -0.002322666 | 0 | 1.702062 | 1 | 60 | 150 | no_ion
0 | 126.19 | 0.04141436 | -0.002561448 | 0 | 1.702062 | 1 | 60 | 150 | no_ion
0 | 100.24 | 0.0418249 | -0.002806595 | 0 | 1.702062 | 1 | 60 | 150 | no_ion
0 | 79.621 | 0.04230558 | -0.00303807 | 0 | 1.702062 | 1 | 60 | 150 | no_ion
0 | 63.246 | 0.04285027 | -0.003226443 | 0 | 1.702062 | 1 | 60 | 150 | no_ion
0 | 50.238 | 0.04345727 | -0.003364473 | 0 | 1.702062 | 1 | 60 | 150 | no_ion
0 | 39.905 | 0.04409073 | -0.003441467 | 0 | 1.702062 | 1 | 60 | 150 | no_ion
0 | 31.698 | 0.0447397 | -0.003459259 | 0 | 1.702062 | 1 | 60 | 150 | no_ion
0 | 25.179 | 0.04539328 | -0.003411003 | 0 | 1.702062 | 1 | 60 | 150 | no_ion
0 | 20 | 0.04604619 | -0.003264782 | 0 | 1.702062 | 1 | 60 | 150 | no_ion
0 | 15.887 | 0.04668991 | -0.002995681 | 0 | 1.702062 | 1 | 60 | 150 | no_ion
0 | 12.619 | 0.047127 | -0.002912265 | 0 | 1.702062 | 1 | 60 | 150 | no_ion
0 | 10.024 | 0.04766693 | -0.002759685 | 0 | 1.702062 | 1 | 60 | 150 | no_ion
0 | 7.9621 | 0.04800122 | -0.002609231 | 0 | 1.702062 | 1 | 60 | 150 | no_ion
0 | 6.3246 | 0.04835017 | -0.002607632 | 0 | 1.702062 | 1 | 60 | 150 | no_ion
0 | 5.0238 | 0.04879134 | -0.002500976 | 0 | 1.702062 | 1 | 60 | 150 | no_ion
0 | 3.9905 | 0.04905627 | -0.002382531 | 0 | 1.702062 | 1 | 60 | 150 | no_ion
0 | 3.1698 | 0.0494997 | -0.002422388 | 0 | 1.702062 | 1 | 60 | 150 | no_ion
0 | 2.5179 | 0.04982974 | -0.002314262 | 0 | 1.702062 | 1 | 60 | 150 | no_ion
0 | 2 | 0.05008264 | -0.00231388 | 0 | 1.702062 | 1 | 60 | 150 | no_ion
0 | 1.5887 | 0.05029151 | -0.002161812 | 0 | 1.702062 | 1 | 60 | 150 | no_ion
0 | 1.2619 | 0.05088844 | -0.00201952 | 0 | 1.702062 | 1 | 60 | 150 | no_ion
0 | 1.0024 | 0.05109728 | -0.001973344 | 0 | 1.702062 | 1 | 60 | 150 | no_ion
0 | 0.79621 | 0.05124987 | -0.001814749 | 0 | 1.702062 | 1 | 60 | 150 | no_ion
0 | 0.63246 | 0.05193765 | -0.001783003 | 0 | 1.702062 | 1 | 60 | 150 | no_ion
0 | 0.50238 | 0.05228162 | -0.001817806 | 0 | 1.702062 | 1 | 60 | 150 | no_ion
0 | 0.39905 | 0.05238483 | -0.001787168 | 0 | 1.702062 | 1 | 60 | 150 | no_ion
0 | 0.31623 | 0.05261923 | -0.001593379 | 0 | 1.702062 | 1 | 60 | 150 | no_ion
0 | 0.25119 | 0.05293101 | -0.001649269 | 0 | 1.702062 | 1 | 60 | 150 | no_ion
0 | 0.2 | 0.05333534 | -0.001642623 | 0 | 1.702062 | 1 | 60 | 150 | no_ion
0 | 0.15849 | 0.05335243 | -0.0012558 | 0 | 1.702062 | 1 | 60 | 150 | no_ion
0 | 0.12619 | 0.05363346 | -0.001404802 | 0 | 1.702062 | 1 | 60 | 150 | no_ion
0 | 0.1 | 0.05384115 | -0.001128742 | 0 | 1.702062 | 1 | 60 | 150 | no_ion
0 | 0.079621 | 0.05386562 | -0.001092258 | 0 | 1.702062 | 1 | 60 | 150 | no_ion
0 | 0.063246 | 0.0538263 | -0.000861834 | 0 | 1.702062 | 1 | 60 | 150 | no_ion
0 | 0.050238 | 0.05395769 | -0.000765134 | 0 | 1.702062 | 1 | 60 | 150 | no_ion
0 | 0.039905 | 0.05412661 | -0.0003977132 | 0 | 1.702062 | 1 | 60 | 150 | no_ion
0 | 0.031698 | 0.05381081 | -0.0003727163 | 0 | 1.702062 | 1 | 60 | 150 | no_ion
0 | 0.025179 | 0.0542423 | -0.0002096229 | 0 | 1.702062 | 1 | 60 | 150 | no_ion
0 | 0.02 | 0.05394017 | -0.0001951115 | 0 | 1.702062 | 1 | 60 | 150 | no_ion
0 | 0.015887 | 0.05417694 | -0.0002092674 | 0 | 1.702062 | 1 | 60 | 150 | no_ion
0 | 0.012619 | 0.0533034 | -0.0005446101 | 0 | 1.702062 | 1 | 60 | 150 | no_ion
0 | 0.010024 | 0.05380524 | -1.880756e-05 | 0 | 1.702062 | 1 | 60 | 150 | no_ion
2 | 20000 | 0.002089183 | 0.001009202 | 0 | 1.706994 | 1 | 60 | 150 | no_ion
2 | 15890 | 0.0379143 | -0.001676108 | 0 | 1.706994 | 1 | 60 | 150 | no_ion
2 | 12619 | 0.03814546 | -0.00154439 | 0 | 1.706994 | 1 | 60 | 150 | no_ion
2 | 10020 | 0.03828165 | -0.001423655 | 0 | 1.706994 | 1 | 60 | 150 | no_ion
2 | 7962 | 0.03845731 | -0.00125378 | 0 | 1.706994 | 1 | 60 | 150 | no_ion
2 | 6324.6 | 0.03853711 | -0.001122649 | 0 | 1.706994 | 1 | 60 | 150 | no_ion
2 | 5023.8 | 0.03868531 | -0.001050448 | 0 | 1.706994 | 1 | 60 | 150 | no_ion
2 | 3991 | 0.03881311 | -0.001022636 | 0 | 1.706994 | 1 | 60 | 150 | no_ion
2 | 3169.8 | 0.03889726 | -0.0009961178 | 0 | 1.706994 | 1 | 60 | 150 | no_ion
2 | 2517.9 | 0.0390239 | -0.001030077 | 0 | 1.706994 | 1 | 60 | 150 | no_ion
2 | 2000 | 0.03916315 | -0.001025381 | 0 | 1.706994 | 1 | 60 | 150 | no_ion
2 | 1588.7 | 0.03927335 | -0.001030699 | 0 | 1.706994 | 1 | 60 | 150 | no_ion
2 | 1261.9 | 0.03938206 | -0.001068467 | 0 | 1.706994 | 1 | 60 | 150 | no_ion
2 | 1002.4 | 0.03949826 | -0.001164136 | 0 | 1.706994 | 1 | 60 | 150 | no_ion
2 | 796.21 | 0.03961567 | -0.0012338 | 0 | 1.706994 | 1 | 60 | 150 | no_ion
2 | 632.46 | 0.03977507 | -0.001335841 | 0 | 1.706994 | 1 | 60 | 150 | no_ion
2 | 502.38 | 0.03992948 | -0.001455897 | 0 | 1.706994 | 1 | 60 | 150 | no_ion
2 | 399.05 | 0.04012278 | -0.001592348 | 0 | 1.706994 | 1 | 60 | 150 | no_ion
2 | 316.98 | 0.0403467 | -0.001742448 | 0 | 1.706994 | 1 | 60 | 150 | no_ion
2 | 251.79 | 0.04055639 | -0.001926225 | 0 | 1.706994 | 1 | 60 | 150 | no_ion
2 | 200 | 0.04079766 | -0.0020883 | 0 | 1.706994 | 1 | 60 | 150 | no_ion
2 | 158.87 | 0.04112667 | -0.002319091 | 0 | 1.706994 | 1 | 60 | 150 | no_ion
2 | 126.19 | 0.04144777 | -0.002561212 | 0 | 1.706994 | 1 | 60 | 150 | no_ion
2 | 100.24 | 0.04186736 | -0.002805507 | 0 | 1.706994 | 1 | 60 | 150 | no_ion
2 | 79.621 | 0.04236529 | -0.003033854 | 0 | 1.706994 | 1 | 60 | 150 | no_ion
2 | 63.246 | 0.04291119 | -0.003219578 | 0 | 1.706994 | 1 | 60 | 150 | no_ion
2 | 50.238 | 0.0435229 | -0.003356977 | 0 | 1.706994 | 1 | 60 | 150 | no_ion
2 | 39.905 | 0.04415928 | -0.003432681 | 0 | 1.706994 | 1 | 60 | 150 | no_ion
2 | 31.698 | 0.04480199 | -0.003451056 | 0 | 1.706994 | 1 | 60 | 150 | no_ion
2 | 25.179 | 0.04545447 | -0.003398401 | 0 | 1.706994 | 1 | 60 | 150 | no_ion
2 | 20 | 0.04610513 | -0.003265243 | 0 | 1.706994 | 1 | 60 | 150 | no_ion
2 | 15.887 | 0.04674471 | -0.003041473 | 0 | 1.706994 | 1 | 60 | 150 | no_ion
2 | 12.619 | 0.04722762 | -0.002886679 | 0 | 1.706994 | 1 | 60 | 150 | no_ion
2 | 10.024 | 0.04766276 | -0.00277669 | 0 | 1.706994 | 1 | 60 | 150 | no_ion
2 | 7.9621 | 0.04806331 | -0.002673269 | 0 | 1.706994 | 1 | 60 | 150 | no_ion
2 | 6.3246 | 0.04860485 | -0.002575439 | 0 | 1.706994 | 1 | 60 | 150 | no_ion
2 | 5.0238 | 0.04881824 | -0.002525456 | 0 | 1.706994 | 1 | 60 | 150 | no_ion
2 | 3.9905 | 0.04923611 | -0.002435401 | 0 | 1.706994 | 1 | 60 | 150 | no_ion
2 | 3.1698 | 0.04966194 | -0.002310961 | 0 | 1.706994 | 1 | 60 | 150 | no_ion
2 | 2.5179 | 0.04981928 | -0.002400986 | 0 | 1.706994 | 1 | 60 | 150 | no_ion
2 | 2 | 0.05045713 | -0.002170612 | 0 | 1.706994 | 1 | 60 | 150 | no_ion
2 | 1.5887 | 0.05044342 | -0.002208104 | 0 | 1.706994 | 1 | 60 | 150 | no_ion
2 | 1.2619 | 0.05112832 | -0.002121061 | 0 | 1.706994 | 1 | 60 | 150 | no_ion
2 | 1.0024 | 0.05124191 | -0.002078396 | 0 | 1.706994 | 1 | 60 | 150 | no_ion
2 | 0.79621 | 0.05185701 | -0.002073257 | 0 | 1.706994 | 1 | 60 | 150 | no_ion
2 | 0.63246 | 0.05197218 | -0.002025058 | 0 | 1.706994 | 1 | 60 | 150 | no_ion
2 | 0.50238 | 0.05232492 | -0.001958609 | 0 | 1.706994 | 1 | 60 | 150 | no_ion
2 | 0.39905 | 0.05263619 | -0.001894927 | 0 | 1.706994 | 1 | 60 | 150 | no_ion
2 | 0.31623 | 0.05294256 | -0.001741224 | 0 | 1.706994 | 1 | 60 | 150 | no_ion
2 | 0.25119 | 0.05322081 | -0.001705341 | 0 | 1.706994 | 1 | 60 | 150 | no_ion
2 | 0.2 | 0.05298175 | -0.001473288 | 0 | 1.706994 | 1 | 60 | 150 | no_ion
2 | 0.15849 | 0.05376112 | -0.00149444 | 0 | 1.706994 | 1 | 60 | 150 | no_ion
2 | 0.12619 | 0.05374753 | -0.001418512 | 0 | 1.706994 | 1 | 60 | 150 | no_ion
2 | 0.1 | 0.05397482 | -0.001102032 | 0 | 1.706994 | 1 | 60 | 150 | no_ion
2 | 0.079621 | 0.05411042 | -0.001117237 | 0 | 1.706994 | 1 | 60 | 150 | no_ion
2 | 0.063246 | 0.05427544 | -0.000804163 | 0 | 1.706994 | 1 | 60 | 150 | no_ion
2 | 0.050238 | 0.05428791 | -0.000725014 | 0 | 1.706994 | 1 | 60 | 150 | no_ion
2 | 0.039905 | 0.05436645 | -0.0007015557 | 0 | 1.706994 | 1 | 60 | 150 | no_ion
2 | 0.031698 | 0.05427884 | -0.0004113928 | 0 | 1.706994 | 1 | 60 | 150 | no_ion
2 | 0.025179 | 0.05429966 | -0.0005272199 | 0 | 1.706994 | 1 | 60 | 150 | no_ion
2 | 0.02 | 0.05443834 | -0.0001527013 | 0 | 1.706994 | 1 | 60 | 150 | no_ion
2 | 0.015887 | 0.05432026 | -3.138255e-05 | 0 | 1.706994 | 1 | 60 | 150 | no_ion
2 | 0.012619 | 0.05412604 | -0.0002466394 | 0 | 1.706994 | 1 | 60 | 150 | no_ion
2 | 0.010024 | 0.05418858 | -0.0001239574 | 0 | 1.706994 | 1 | 60 | 150 | no_ion
4 | 20000 | -0.0007317094 | -0.002138021 | 0 | 1.690833 | 1 | 60 | 150 | no_ion
4 | 15890 | 0.03768167 | -0.001678541 | 0 | 1.690833 | 1 | 60 | 150 | no_ion
4 | 12619 | 0.03796544 | -0.001566309 | 0 | 1.690833 | 1 | 60 | 150 | no_ion
4 | 10020 | 0.03822404 | -0.001397511 | 0 | 1.690833 | 1 | 60 | 150 | no_ion
4 | 7962 | 0.0384412 | -0.00126469 | 0 | 1.690833 | 1 | 60 | 150 | no_ion
4 | 6324.6 | 0.03863074 | -0.001125959 | 0 | 1.690833 | 1 | 60 | 150 | no_ion
4 | 5023.8 | 0.03875399 | -0.00104892 | 0 | 1.690833 | 1 | 60 | 150 | no_ion
4 | 3991 | 0.038874 | -0.001016995 | 0 | 1.690833 | 1 | 60 | 150 | no_ion
4 | 3169.8 | 0.03897462 | -0.0009966294 | 0 | 1.690833 | 1 | 60 | 150 | no_ion
4 | 2517.9 | 0.03907286 | -0.001006272 | 0 | 1.690833 | 1 | 60 | 150 | no_ion
4 | 2000 | 0.03917933 | -0.001030448 | 0 | 1.690833 | 1 | 60 | 150 | no_ion
4 | 1588.7 | 0.03929375 | -0.00102833 | 0 | 1.690833 | 1 | 60 | 150 | no_ion
4 | 1261.9 | 0.03939829 | -0.001082456 | 0 | 1.690833 | 1 | 60 | 150 | no_ion
4 | 1002.4 | 0.03948629 | -0.00115476 | 0 | 1.690833 | 1 | 60 | 150 | no_ion
4 | 796.21 | 0.03967581 | -0.001224714 | 0 | 1.690833 | 1 | 60 | 150 | no_ion
4 | 632.46 | 0.03982208 | -0.00135163 | 0 | 1.690833 | 1 | 60 | 150 | no_ion
4 | 502.38 | 0.03995596 | -0.001458027 | 0 | 1.690833 | 1 | 60 | 150 | no_ion
4 | 399.05 | 0.04018606 | -0.001599064 | 0 | 1.690833 | 1 | 60 | 150 | no_ion
4 | 316.98 | 0.04030944 | -0.001736108 | 0 | 1.690833 | 1 | 60 | 150 | no_ion
4 | 251.79 | 0.04056032 | -0.001939595 | 0 | 1.690833 | 1 | 60 | 150 | no_ion
4 | 200 | 0.0407978 | -0.002102845 | 0 | 1.690833 | 1 | 60 | 150 | no_ion
4 | 158.87 | 0.04112679 | -0.002331417 | 0 | 1.690833 | 1 | 60 | 150 | no_ion
4 | 126.19 | 0.04146387 | -0.002546886 | 0 | 1.690833 | 1 | 60 | 150 | no_ion
4 | 100.24 | 0.04187401 | -0.002784535 | 0 | 1.690833 | 1 | 60 | 150 | no_ion
4 | 79.621 | 0.04235188 | -0.00302038 | 0 | 1.690833 | 1 | 60 | 150 | no_ion
4 | 63.246 | 0.04289811 | -0.003223156 | 0 | 1.690833 | 1 | 60 | 150 | no_ion
4 | 50.238 | 0.04349617 | -0.003373204 | 0 | 1.690833 | 1 | 60 | 150 | no_ion
4 | 39.905 | 0.04413682 | -0.003462431 | 0 | 1.690833 | 1 | 60 | 150 | no_ion
4 | 31.698 | 0.04478379 | -0.003476813 | 0 | 1.690833 | 1 | 60 | 150 | no_ion
4 | 25.179 | 0.04544456 | -0.003425564 | 0 | 1.690833 | 1 | 60 | 150 | no_ion
4 | 20 | 0.04611388 | -0.003295861 | 0 | 1.690833 | 1 | 60 | 150 | no_ion
4 | 15.887 | 0.04678651 | -0.003079362 | 0 | 1.690833 | 1 | 60 | 150 | no_ion
4 | 12.619 | 0.04724566 | -0.002951333 | 0 | 1.690833 | 1 | 60 | 150 | no_ion
4 | 10.024 | 0.04766057 | -0.002878555 | 0 | 1.690833 | 1 | 60 | 150 | no_ion
4 | 7.9621 | 0.04813866 | -0.002686969 | 0 | 1.690833 | 1 | 60 | 150 | no_ion
4 | 6.3246 | 0.04845751 | -0.002612358 | 0 | 1.690833 | 1 | 60 | 150 | no_ion
4 | 5.0238 | 0.04884824 | -0.002572931 | 0 | 1.690833 | 1 | 60 | 150 | no_ion
4 | 3.9905 | 0.04934997 | -0.002503164 | 0 | 1.690833 | 1 | 60 | 150 | no_ion
4 | 3.1698 | 0.04977238 | -0.002368584 | 0 | 1.690833 | 1 | 60 | 150 | no_ion
4 | 2.5179 | 0.04983051 | -0.002372792 | 0 | 1.690833 | 1 | 60 | 150 | no_ion
4 | 2 | 0.05035999 | -0.002355045 | 0 | 1.690833 | 1 | 60 | 150 | no_ion
4 | 1.5887 | 0.05070525 | -0.002142844 | 0 | 1.690833 | 1 | 60 | 150 | no_ion
4 | 1.2619 | 0.05093882 | -0.002156645 | 0 | 1.690833 | 1 | 60 | 150 | no_ion
4 | 1.0024 | 0.05132619 | -0.002217806 | 0 | 1.690833 | 1 | 60 | 150 | no_ion
4 | 0.79621 | 0.05170501 | -0.001752868 | 0 | 1.690833 | 1 | 60 | 150 | no_ion
4 | 0.63246 | 0.05214272 | -0.002224893 | 0 | 1.690833 | 1 | 60 | 150 | no_ion
4 | 0.50238 | 0.05227287 | -0.001881596 | 0 | 1.690833 | 1 | 60 | 150 | no_ion
4 | 0.39905 | 0.05264826 | -0.001782334 | 0 | 1.690833 | 1 | 60 | 150 | no_ion
4 | 0.31623 | 0.05323848 | -0.001830331 | 0 | 1.690833 | 1 | 60 | 150 | no_ion
4 | 0.25119 | 0.05323133 | -0.001597279 | 0 | 1.690833 | 1 | 60 | 150 | no_ion
4 | 0.2 | 0.05354985 | -0.001832586 | 0 | 1.690833 | 1 | 60 | 150 | no_ion
4 | 0.15849 | 0.05377872 | -0.001467921 | 0 | 1.690833 | 1 | 60 | 150 | no_ion
4 | 0.12619 | 0.05417235 | -0.001321675 | 0 | 1.690833 | 1 | 60 | 150 | no_ion
4 | 0.1 | 0.05413467 | -0.001315967 | 0 | 1.690833 | 1 | 60 | 150 | no_ion
4 | 0.079621 | 0.05432711 | -0.00102047 | 0 | 1.690833 | 1 | 60 | 150 | no_ion
4 | 0.063246 | 0.0548856 | -0.001040581 | 0 | 1.690833 | 1 | 60 | 150 | no_ion
4 | 0.050238 | 0.05432314 | -0.0009768909 | 0 | 1.690833 | 1 | 60 | 150 | no_ion
4 | 0.039905 | 0.05432554 | -0.001078514 | 0 | 1.690833 | 1 | 60 | 150 | no_ion
4 | 0.031698 | 0.05450016 | -0.0007270235 | 0 | 1.690833 | 1 | 60 | 150 | no_ion
4 | 0.025179 | 0.05388497 | 5.566845e-07 | 0 | 1.690833 | 1 | 60 | 150 | no_ion
4 | 0.02 | 0.05486163 | 0.0001161359 | 0 | 1.690833 | 1 | 60 | 150 | no_ion
4 | 0.015887 | 0.05385383 | -9.426507e-05 | 0 | 1.690833 | 1 | 60 | 150 | no_ion
4 | 0.012619 | 0.05477324 | 1.273067e-06 | 0 | 1.690833 | 1 | 60 | 150 | no_ion
4 | 0.010024 | 0.05442872 | -9.943476e-05 | 0 | 1.690833 | 1 | 60 | 150 | no_ion
6 | 20000 | 0.03737701 | -0.001809656 | 0 | 1.706633 | 1 | 60 | 150 | no_ion
6 | 15890 | 0.03769515 | -0.001695391 | 0 | 1.706633 | 1 | 60 | 150 | no_ion
6 | 12619 | 0.03802573 | -0.001544536 | 0 | 1.706633 | 1 | 60 | 150 | no_ion
6 | 10020 | 0.03824753 | -0.001332108 | 0 | 1.706633 | 1 | 60 | 150 | no_ion
6 | 7962 | 0.0384528 | -0.001254078 | 0 | 1.706633 | 1 | 60 | 150 | no_ion
6 | 6324.6 | 0.03864968 | -0.001146871 | 0 | 1.706633 | 1 | 60 | 150 | no_ion
6 | 5023.8 | 0.03880942 | -0.001046379 | 0 | 1.706633 | 1 | 60 | 150 | no_ion
6 | 3991 | 0.0389264 | -0.001020121 | 0 | 1.706633 | 1 | 60 | 150 | no_ion
6 | 3169.8 | 0.03909183 | -0.0009994064 | 0 | 1.706633 | 1 | 60 | 150 | no_ion
6 | 2517.9 | 0.03921203 | -0.001030192 | 0 | 1.706633 | 1 | 60 | 150 | no_ion
6 | 2000 | 0.03934826 | -0.00102195 | 0 | 1.706633 | 1 | 60 | 150 | no_ion
6 | 1588.7 | 0.03945702 | -0.001039571 | 0 | 1.706633 | 1 | 60 | 150 | no_ion
6 | 1261.9 | 0.03956683 | -0.001086216 | 0 | 1.706633 | 1 | 60 | 150 | no_ion
6 | 1002.4 | 0.03969614 | -0.001143733 | 0 | 1.706633 | 1 | 60 | 150 | no_ion
6 | 796.21 | 0.03982678 | -0.001255119 | 0 | 1.706633 | 1 | 60 | 150 | no_ion
6 | 632.46 | 0.03995759 | -0.001333411 | 0 | 1.706633 | 1 | 60 | 150 | no_ion
6 | 502.38 | 0.04011669 | -0.001461392 | 0 | 1.706633 | 1 | 60 | 150 | no_ion
6 | 399.05 | 0.04031836 | -0.001592038 | 0 | 1.706633 | 1 | 60 | 150 | no_ion
6 | 316.98 | 0.04051863 | -0.001740387 | 0 | 1.706633 | 1 | 60 | 150 | no_ion
6 | 251.79 | 0.04073865 | -0.00190022 | 0 | 1.706633 | 1 | 60 | 150 | no_ion
6 | 200 | 0.04101548 | -0.002115058 | 0 | 1.706633 | 1 | 60 | 150 | no_ion
6 | 158.87 | 0.04130794 | -0.002311957 | 0 | 1.706633 | 1 | 60 | 150 | no_ion
6 | 126.19 | 0.04165607 | -0.002553513 | 0 | 1.706633 | 1 | 60 | 150 | no_ion
6 | 100.24 | 0.04208159 | -0.002798103 | 0 | 1.706633 | 1 | 60 | 150 | no_ion
6 | 79.621 | 0.04257162 | -0.003030914 | 0 | 1.706633 | 1 | 60 | 150 | no_ion
6 | 63.246 | 0.0431023 | -0.003239631 | 0 | 1.706633 | 1 | 60 | 150 | no_ion
6 | 50.238 | 0.04370102 | -0.003389816 | 0 | 1.706633 | 1 | 60 | 150 | no_ion
6 | 39.905 | 0.04433428 | -0.003470428 | 0 | 1.706633 | 1 | 60 | 150 | no_ion
6 | 31.698 | 0.04498136 | -0.003480123 | 0 | 1.706633 | 1 | 60 | 150 | no_ion
6 | 25.179 | 0.04565276 | -0.003417844 | 0 | 1.706633 | 1 | 60 | 150 | no_ion
6 | 20 | 0.04632777 | -0.003300496 | 0 | 1.706633 | 1 | 60 | 150 | no_ion
6 | 15.887 | 0.04699298 | -0.00313932 | 0 | 1.706633 | 1 | 60 | 150 | no_ion
6 | 12.619 | 0.04749764 | -0.002996695 | 0 | 1.706633 | 1 | 60 | 150 | no_ion
6 | 10.024 | 0.04790333 | -0.002849712 | 0 | 1.706633 | 1 | 60 | 150 | no_ion
6 | 7.9621 | 0.04832827 | -0.002708534 | 0 | 1.706633 | 1 | 60 | 150 | no_ion
6 | 6.3246 | 0.04861221 | -0.002584793 | 0 | 1.706633 | 1 | 60 | 150 | no_ion
6 | 5.0238 | 0.04895857 | -0.002536369 | 0 | 1.706633 | 1 | 60 | 150 | no_ion
6 | 3.9905 | 0.04950174 | -0.002566602 | 0 | 1.706633 | 1 | 60 | 150 | no_ion
6 | 3.1698 | 0.04987963 | -0.002524378 | 0 | 1.706633 | 1 | 60 | 150 | no_ion
6 | 2.5179 | 0.0501607 | -0.002491737 | 0 | 1.706633 | 1 | 60 | 150 | no_ion
6 | 2 | 0.05049422 | -0.002407317 | 0 | 1.706633 | 1 | 60 | 150 | no_ion
6 | 1.5887 | 0.05084574 | -0.002193963 | 0 | 1.706633 | 1 | 60 | 150 | no_ion
6 | 1.2619 | 0.05145158 | -0.002240479 | 0 | 1.706633 | 1 | 60 | 150 | no_ion
6 | 1.0024 | 0.05144136 | -0.002273232 | 0 | 1.706633 | 1 | 60 | 150 | no_ion
6 | 0.79621 | 0.05200751 | -0.002168889 | 0 | 1.706633 | 1 | 60 | 150 | no_ion
6 | 0.63246 | 0.05209336 | -0.00182927 | 0 | 1.706633 | 1 | 60 | 150 | no_ion
6 | 0.50238 | 0.05250508 | -0.002021404 | 0 | 1.706633 | 1 | 60 | 150 | no_ion
6 | 0.39905 | 0.05328541 | -0.001979183 | 0 | 1.706633 | 1 | 60 | 150 | no_ion
6 | 0.31623 | 0.05322534 | -0.001697289 | 0 | 1.706633 | 1 | 60 | 150 | no_ion
6 | 0.25119 | 0.05349667 | -0.00167607 | 0 | 1.706633 | 1 | 60 | 150 | no_ion
6 | 0.2 | 0.05385585 | -0.0017104 | 0 | 1.706633 | 1 | 60 | 150 | no_ion
6 | 0.15849 | 0.05437986 | -0.001456752 | 0 | 1.706633 | 1 | 60 | 150 | no_ion
6 | 0.12619 | 0.05452441 | -0.001181404 | 0 | 1.706633 | 1 | 60 | 150 | no_ion
6 | 0.1 | 0.05418317 | -0.001281525 | 0 | 1.706633 | 1 | 60 | 150 | no_ion
6 | 0.079621 | 0.05507365 | -0.001110344 | 0 | 1.706633 | 1 | 60 | 150 | no_ion
6 | 0.063246 | 0.05437807 | -0.0009390081 | 0 | 1.706633 | 1 | 60 | 150 | no_ion
6 | 0.050238 | 0.05485589 | -0.0007514541 | 0 | 1.706633 | 1 | 60 | 150 | no_ion
6 | 0.039905 | 0.0551806 | -0.0005227087 | 0 | 1.706633 | 1 | 60 | 150 | no_ion
6 | 0.031698 | 0.05491958 | -0.0004857328 | 0 | 1.706633 | 1 | 60 | 150 | no_ion
6 | 0.025179 | 0.05470415 | -0.0004279751 | 0 | 1.706633 | 1 | 60 | 150 | no_ion
6 | 0.02 | 0.05475699 | -0.0005007899 | 0 | 1.706633 | 1 | 60 | 150 | no_ion
6 | 0.015887 | 0.05500942 | 0.0001261969 | 0 | 1.706633 | 1 | 60 | 150 | no_ion
6 | 0.012619 | 0.05472737 | -0.0006593458 | 0 | 1.706633 | 1 | 60 | 150 | no_ion
6 | 0.010024 | 0.05491828 | 0.0001428742 | 0 | 1.706633 | 1 | 60 | 150 | no_ion