## Sheet1
Time(h) | Freq | Zreal | Zimag | ppm | mean_voltage | current | temperature | flow | Label
0 | 20000 | -0.0007317094 | -0.002138021 | 0 | 1.690833 | 1 | 60 | 150 | no_ion
0 | 15890 | 0.03768167 | -0.001678541 | 0 | 1.690833 | 1 | 60 | 150 | no_ion
0 | 12619 | 0.03796544 | -0.001566309 | 0 | 1.690833 | 1 | 60 | 150 | no_ion
0 | 10020 | 0.03822404 | -0.001397511 | 0 | 1.690833 | 1 | 60 | 150 | no_ion
0 | 7962 | 0.0384412 | -0.00126469 | 0 | 1.690833 | 1 | 60 | 150 | no_ion
0 | 6324.6 | 0.03863074 | -0.001125959 | 0 | 1.690833 | 1 | 60 | 150 | no_ion
0 | 5023.8 | 0.03875399 | -0.00104892 | 0 | 1.690833 | 1 | 60 | 150 | no_ion
0 | 3991 | 0.038874 | -0.001016995 | 0 | 1.690833 | 1 | 60 | 150 | no_ion
0 | 3169.8 | 0.03897462 | -0.0009966294 | 0 | 1.690833 | 1 | 60 | 150 | no_ion
0 | 2517.9 | 0.03907286 | -0.001006272 | 0 | 1.690833 | 1 | 60 | 150 | no_ion
0 | 2000 | 0.03917933 | -0.001030448 | 0 | 1.690833 | 1 | 60 | 150 | no_ion
0 | 1588.7 | 0.03929375 | -0.00102833 | 0 | 1.690833 | 1 | 60 | 150 | no_ion
0 | 1261.9 | 0.03939829 | -0.001082456 | 0 | 1.690833 | 1 | 60 | 150 | no_ion
0 | 1002.4 | 0.03948629 | -0.00115476 | 0 | 1.690833 | 1 | 60 | 150 | no_ion
0 | 796.21 | 0.03967581 | -0.001224714 | 0 | 1.690833 | 1 | 60 | 150 | no_ion
0 | 632.46 | 0.03982208 | -0.00135163 | 0 | 1.690833 | 1 | 60 | 150 | no_ion
0 | 502.38 | 0.03995596 | -0.001458027 | 0 | 1.690833 | 1 | 60 | 150 | no_ion
0 | 399.05 | 0.04018606 | -0.001599064 | 0 | 1.690833 | 1 | 60 | 150 | no_ion
0 | 316.98 | 0.04030944 | -0.001736108 | 0 | 1.690833 | 1 | 60 | 150 | no_ion
0 | 251.79 | 0.04056032 | -0.001939595 | 0 | 1.690833 | 1 | 60 | 150 | no_ion
0 | 200 | 0.0407978 | -0.002102845 | 0 | 1.690833 | 1 | 60 | 150 | no_ion
0 | 158.87 | 0.04112679 | -0.002331417 | 0 | 1.690833 | 1 | 60 | 150 | no_ion
0 | 126.19 | 0.04146387 | -0.002546886 | 0 | 1.690833 | 1 | 60 | 150 | no_ion
0 | 100.24 | 0.04187401 | -0.002784535 | 0 | 1.690833 | 1 | 60 | 150 | no_ion
0 | 79.621 | 0.04235188 | -0.00302038 | 0 | 1.690833 | 1 | 60 | 150 | no_ion
0 | 63.246 | 0.04289811 | -0.003223156 | 0 | 1.690833 | 1 | 60 | 150 | no_ion
0 | 50.238 | 0.04349617 | -0.003373204 | 0 | 1.690833 | 1 | 60 | 150 | no_ion
0 | 39.905 | 0.04413682 | -0.003462431 | 0 | 1.690833 | 1 | 60 | 150 | no_ion
0 | 31.698 | 0.04478379 | -0.003476813 | 0 | 1.690833 | 1 | 60 | 150 | no_ion
0 | 25.179 | 0.04544456 | -0.003425564 | 0 | 1.690833 | 1 | 60 | 150 | no_ion
0 | 20 | 0.04611388 | -0.003295861 | 0 | 1.690833 | 1 | 60 | 150 | no_ion
0 | 15.887 | 0.04678651 | -0.003079362 | 0 | 1.690833 | 1 | 60 | 150 | no_ion
0 | 12.619 | 0.04724566 | -0.002951333 | 0 | 1.690833 | 1 | 60 | 150 | no_ion
0 | 10.024 | 0.04766057 | -0.002878555 | 0 | 1.690833 | 1 | 60 | 150 | no_ion
0 | 7.9621 | 0.04813866 | -0.002686969 | 0 | 1.690833 | 1 | 60 | 150 | no_ion
0 | 6.3246 | 0.04845751 | -0.002612358 | 0 | 1.690833 | 1 | 60 | 150 | no_ion
0 | 5.0238 | 0.04884824 | -0.002572931 | 0 | 1.690833 | 1 | 60 | 150 | no_ion
0 | 3.9905 | 0.04934997 | -0.002503164 | 0 | 1.690833 | 1 | 60 | 150 | no_ion
0 | 3.1698 | 0.04977238 | -0.002368584 | 0 | 1.690833 | 1 | 60 | 150 | no_ion
0 | 2.5179 | 0.04983051 | -0.002372792 | 0 | 1.690833 | 1 | 60 | 150 | no_ion
0 | 2 | 0.05035999 | -0.002355045 | 0 | 1.690833 | 1 | 60 | 150 | no_ion
0 | 1.5887 | 0.05070525 | -0.002142844 | 0 | 1.690833 | 1 | 60 | 150 | no_ion
0 | 1.2619 | 0.05093882 | -0.002156645 | 0 | 1.690833 | 1 | 60 | 150 | no_ion
0 | 1.0024 | 0.05132619 | -0.002217806 | 0 | 1.690833 | 1 | 60 | 150 | no_ion
0 | 0.79621 | 0.05170501 | -0.001752868 | 0 | 1.690833 | 1 | 60 | 150 | no_ion
0 | 0.63246 | 0.05214272 | -0.002224893 | 0 | 1.690833 | 1 | 60 | 150 | no_ion
0 | 0.50238 | 0.05227287 | -0.001881596 | 0 | 1.690833 | 1 | 60 | 150 | no_ion
0 | 0.39905 | 0.05264826 | -0.001782334 | 0 | 1.690833 | 1 | 60 | 150 | no_ion
0 | 0.31623 | 0.05323848 | -0.001830331 | 0 | 1.690833 | 1 | 60 | 150 | no_ion
0 | 0.25119 | 0.05323133 | -0.001597279 | 0 | 1.690833 | 1 | 60 | 150 | no_ion
0 | 0.2 | 0.05354985 | -0.001832586 | 0 | 1.690833 | 1 | 60 | 150 | no_ion
0 | 0.15849 | 0.05377872 | -0.001467921 | 0 | 1.690833 | 1 | 60 | 150 | no_ion
0 | 0.12619 | 0.05417235 | -0.001321675 | 0 | 1.690833 | 1 | 60 | 150 | no_ion
0 | 0.1 | 0.05413467 | -0.001315967 | 0 | 1.690833 | 1 | 60 | 150 | no_ion
0 | 0.079621 | 0.05432711 | -0.00102047 | 0 | 1.690833 | 1 | 60 | 150 | no_ion
0 | 0.063246 | 0.0548856 | -0.001040581 | 0 | 1.690833 | 1 | 60 | 150 | no_ion
0 | 0.050238 | 0.05432314 | -0.0009768909 | 0 | 1.690833 | 1 | 60 | 150 | no_ion
0 | 0.039905 | 0.05432554 | -0.001078514 | 0 | 1.690833 | 1 | 60 | 150 | no_ion
0 | 0.031698 | 0.05450016 | -0.0007270235 | 0 | 1.690833 | 1 | 60 | 150 | no_ion
0 | 0.025179 | 0.05388497 | 5.566845e-07 | 0 | 1.690833 | 1 | 60 | 150 | no_ion
0 | 0.02 | 0.05486163 | 0.0001161359 | 0 | 1.690833 | 1 | 60 | 150 | no_ion
0 | 0.015887 | 0.05385383 | -9.426507e-05 | 0 | 1.690833 | 1 | 60 | 150 | no_ion
0 | 0.012619 | 0.05477324 | 1.273067e-06 | 0 | 1.690833 | 1 | 60 | 150 | no_ion
0 | 0.010024 | 0.05442872 | -9.943476e-05 | 0 | 1.690833 | 1 | 60 | 150 | no_ion
2 | 20000 | 0.03737701 | -0.001809656 | 0 | 1.706633 | 1 | 60 | 150 | no_ion
2 | 15890 | 0.03769515 | -0.001695391 | 0 | 1.706633 | 1 | 60 | 150 | no_ion
2 | 12619 | 0.03802573 | -0.001544536 | 0 | 1.706633 | 1 | 60 | 150 | no_ion
2 | 10020 | 0.03824753 | -0.001332108 | 0 | 1.706633 | 1 | 60 | 150 | no_ion
2 | 7962 | 0.0384528 | -0.001254078 | 0 | 1.706633 | 1 | 60 | 150 | no_ion
2 | 6324.6 | 0.03864968 | -0.001146871 | 0 | 1.706633 | 1 | 60 | 150 | no_ion
2 | 5023.8 | 0.03880942 | -0.001046379 | 0 | 1.706633 | 1 | 60 | 150 | no_ion
2 | 3991 | 0.0389264 | -0.001020121 | 0 | 1.706633 | 1 | 60 | 150 | no_ion
2 | 3169.8 | 0.03909183 | -0.0009994064 | 0 | 1.706633 | 1 | 60 | 150 | no_ion
2 | 2517.9 | 0.03921203 | -0.001030192 | 0 | 1.706633 | 1 | 60 | 150 | no_ion
2 | 2000 | 0.03934826 | -0.00102195 | 0 | 1.706633 | 1 | 60 | 150 | no_ion
2 | 1588.7 | 0.03945702 | -0.001039571 | 0 | 1.706633 | 1 | 60 | 150 | no_ion
2 | 1261.9 | 0.03956683 | -0.001086216 | 0 | 1.706633 | 1 | 60 | 150 | no_ion
2 | 1002.4 | 0.03969614 | -0.001143733 | 0 | 1.706633 | 1 | 60 | 150 | no_ion
2 | 796.21 | 0.03982678 | -0.001255119 | 0 | 1.706633 | 1 | 60 | 150 | no_ion
2 | 632.46 | 0.03995759 | -0.001333411 | 0 | 1.706633 | 1 | 60 | 150 | no_ion
2 | 502.38 | 0.04011669 | -0.001461392 | 0 | 1.706633 | 1 | 60 | 150 | no_ion
2 | 399.05 | 0.04031836 | -0.001592038 | 0 | 1.706633 | 1 | 60 | 150 | no_ion
2 | 316.98 | 0.04051863 | -0.001740387 | 0 | 1.706633 | 1 | 60 | 150 | no_ion
2 | 251.79 | 0.04073865 | -0.00190022 | 0 | 1.706633 | 1 | 60 | 150 | no_ion
2 | 200 | 0.04101548 | -0.002115058 | 0 | 1.706633 | 1 | 60 | 150 | no_ion
2 | 158.87 | 0.04130794 | -0.002311957 | 0 | 1.706633 | 1 | 60 | 150 | no_ion
2 | 126.19 | 0.04165607 | -0.002553513 | 0 | 1.706633 | 1 | 60 | 150 | no_ion
2 | 100.24 | 0.04208159 | -0.002798103 | 0 | 1.706633 | 1 | 60 | 150 | no_ion
2 | 79.621 | 0.04257162 | -0.003030914 | 0 | 1.706633 | 1 | 60 | 150 | no_ion
2 | 63.246 | 0.0431023 | -0.003239631 | 0 | 1.706633 | 1 | 60 | 150 | no_ion
2 | 50.238 | 0.04370102 | -0.003389816 | 0 | 1.706633 | 1 | 60 | 150 | no_ion
2 | 39.905 | 0.04433428 | -0.003470428 | 0 | 1.706633 | 1 | 60 | 150 | no_ion
2 | 31.698 | 0.04498136 | -0.003480123 | 0 | 1.706633 | 1 | 60 | 150 | no_ion
2 | 25.179 | 0.04565276 | -0.003417844 | 0 | 1.706633 | 1 | 60 | 150 | no_ion
2 | 20 | 0.04632777 | -0.003300496 | 0 | 1.706633 | 1 | 60 | 150 | no_ion
2 | 15.887 | 0.04699298 | -0.00313932 | 0 | 1.706633 | 1 | 60 | 150 | no_ion
2 | 12.619 | 0.04749764 | -0.002996695 | 0 | 1.706633 | 1 | 60 | 150 | no_ion
2 | 10.024 | 0.04790333 | -0.002849712 | 0 | 1.706633 | 1 | 60 | 150 | no_ion
2 | 7.9621 | 0.04832827 | -0.002708534 | 0 | 1.706633 | 1 | 60 | 150 | no_ion
2 | 6.3246 | 0.04861221 | -0.002584793 | 0 | 1.706633 | 1 | 60 | 150 | no_ion
2 | 5.0238 | 0.04895857 | -0.002536369 | 0 | 1.706633 | 1 | 60 | 150 | no_ion
2 | 3.9905 | 0.04950174 | -0.002566602 | 0 | 1.706633 | 1 | 60 | 150 | no_ion
2 | 3.1698 | 0.04987963 | -0.002524378 | 0 | 1.706633 | 1 | 60 | 150 | no_ion
2 | 2.5179 | 0.0501607 | -0.002491737 | 0 | 1.706633 | 1 | 60 | 150 | no_ion
2 | 2 | 0.05049422 | -0.002407317 | 0 | 1.706633 | 1 | 60 | 150 | no_ion
2 | 1.5887 | 0.05084574 | -0.002193963 | 0 | 1.706633 | 1 | 60 | 150 | no_ion
2 | 1.2619 | 0.05145158 | -0.002240479 | 0 | 1.706633 | 1 | 60 | 150 | no_ion
2 | 1.0024 | 0.05144136 | -0.002273232 | 0 | 1.706633 | 1 | 60 | 150 | no_ion
2 | 0.79621 | 0.05200751 | -0.002168889 | 0 | 1.706633 | 1 | 60 | 150 | no_ion
2 | 0.63246 | 0.05209336 | -0.00182927 | 0 | 1.706633 | 1 | 60 | 150 | no_ion
2 | 0.50238 | 0.05250508 | -0.002021404 | 0 | 1.706633 | 1 | 60 | 150 | no_ion
2 | 0.39905 | 0.05328541 | -0.001979183 | 0 | 1.706633 | 1 | 60 | 150 | no_ion
2 | 0.31623 | 0.05322534 | -0.001697289 | 0 | 1.706633 | 1 | 60 | 150 | no_ion
2 | 0.25119 | 0.05349667 | -0.00167607 | 0 | 1.706633 | 1 | 60 | 150 | no_ion
2 | 0.2 | 0.05385585 | -0.0017104 | 0 | 1.706633 | 1 | 60 | 150 | no_ion
2 | 0.15849 | 0.05437986 | -0.001456752 | 0 | 1.706633 | 1 | 60 | 150 | no_ion
2 | 0.12619 | 0.05452441 | -0.001181404 | 0 | 1.706633 | 1 | 60 | 150 | no_ion
2 | 0.1 | 0.05418317 | -0.001281525 | 0 | 1.706633 | 1 | 60 | 150 | no_ion
2 | 0.079621 | 0.05507365 | -0.001110344 | 0 | 1.706633 | 1 | 60 | 150 | no_ion
2 | 0.063246 | 0.05437807 | -0.0009390081 | 0 | 1.706633 | 1 | 60 | 150 | no_ion
2 | 0.050238 | 0.05485589 | -0.0007514541 | 0 | 1.706633 | 1 | 60 | 150 | no_ion
2 | 0.039905 | 0.0551806 | -0.0005227087 | 0 | 1.706633 | 1 | 60 | 150 | no_ion
2 | 0.031698 | 0.05491958 | -0.0004857328 | 0 | 1.706633 | 1 | 60 | 150 | no_ion
2 | 0.025179 | 0.05470415 | -0.0004279751 | 0 | 1.706633 | 1 | 60 | 150 | no_ion
2 | 0.02 | 0.05475699 | -0.0005007899 | 0 | 1.706633 | 1 | 60 | 150 | no_ion
2 | 0.015887 | 0.05500942 | 0.0001261969 | 0 | 1.706633 | 1 | 60 | 150 | no_ion
2 | 0.012619 | 0.05472737 | -0.0006593458 | 0 | 1.706633 | 1 | 60 | 150 | no_ion
2 | 0.010024 | 0.05491828 | 0.0001428742 | 0 | 1.706633 | 1 | 60 | 150 | no_ion
4 | 20000 | -0.001178357 | -0.0004851456 | 0 | 1.70916 | 1 | 60 | 150 | no_ion
4 | 15890 | 0.03769812 | -0.001675502 | 0 | 1.70916 | 1 | 60 | 150 | no_ion
4 | 12619 | 0.03797637 | -0.001558222 | 0 | 1.70916 | 1 | 60 | 150 | no_ion
4 | 10020 | 0.03828913 | -0.001388333 | 0 | 1.70916 | 1 | 60 | 150 | no_ion
4 | 7962 | 0.03846408 | -0.00124954 | 0 | 1.70916 | 1 | 60 | 150 | no_ion
4 | 6324.6 | 0.03865832 | -0.001140083 | 0 | 1.70916 | 1 | 60 | 150 | no_ion
4 | 5023.8 | 0.03882213 | -0.001047675 | 0 | 1.70916 | 1 | 60 | 150 | no_ion
4 | 3991 | 0.03896675 | -0.001028602 | 0 | 1.70916 | 1 | 60 | 150 | no_ion
4 | 3169.8 | 0.03908329 | -0.001004613 | 0 | 1.70916 | 1 | 60 | 150 | no_ion
4 | 2517.9 | 0.03923638 | -0.001009001 | 0 | 1.70916 | 1 | 60 | 150 | no_ion
4 | 2000 | 0.03935987 | -0.001043506 | 0 | 1.70916 | 1 | 60 | 150 | no_ion
4 | 1588.7 | 0.039479 | -0.001037379 | 0 | 1.70916 | 1 | 60 | 150 | no_ion
4 | 1261.9 | 0.03955907 | -0.001093736 | 0 | 1.70916 | 1 | 60 | 150 | no_ion
4 | 1002.4 | 0.03968029 | -0.001160775 | 0 | 1.70916 | 1 | 60 | 150 | no_ion
4 | 796.21 | 0.03979458 | -0.00124029 | 0 | 1.70916 | 1 | 60 | 150 | no_ion
4 | 632.46 | 0.0399876 | -0.001344433 | 0 | 1.70916 | 1 | 60 | 150 | no_ion
4 | 502.38 | 0.04011981 | -0.001457445 | 0 | 1.70916 | 1 | 60 | 150 | no_ion
4 | 399.05 | 0.04032487 | -0.001610773 | 0 | 1.70916 | 1 | 60 | 150 | no_ion
4 | 316.98 | 0.04052761 | -0.001745469 | 0 | 1.70916 | 1 | 60 | 150 | no_ion
4 | 251.79 | 0.04078559 | -0.001925375 | 0 | 1.70916 | 1 | 60 | 150 | no_ion
4 | 200 | 0.04102429 | -0.002096186 | 0 | 1.70916 | 1 | 60 | 150 | no_ion
4 | 158.87 | 0.04133523 | -0.002332922 | 0 | 1.70916 | 1 | 60 | 150 | no_ion
4 | 126.19 | 0.04166892 | -0.00255776 | 0 | 1.70916 | 1 | 60 | 150 | no_ion
4 | 100.24 | 0.04207536 | -0.002807722 | 0 | 1.70916 | 1 | 60 | 150 | no_ion
4 | 79.621 | 0.04254895 | -0.003053741 | 0 | 1.70916 | 1 | 60 | 150 | no_ion
4 | 63.246 | 0.04308045 | -0.003252714 | 0 | 1.70916 | 1 | 60 | 150 | no_ion
4 | 50.238 | 0.04370248 | -0.003394716 | 0 | 1.70916 | 1 | 60 | 150 | no_ion
4 | 39.905 | 0.0443334 | -0.003478263 | 0 | 1.70916 | 1 | 60 | 150 | no_ion
4 | 31.698 | 0.04498237 | -0.003489104 | 0 | 1.70916 | 1 | 60 | 150 | no_ion
4 | 25.179 | 0.04563894 | -0.003436009 | 0 | 1.70916 | 1 | 60 | 150 | no_ion
4 | 20 | 0.04631692 | -0.003305146 | 0 | 1.70916 | 1 | 60 | 150 | no_ion
4 | 15.887 | 0.04702226 | -0.003087155 | 0 | 1.70916 | 1 | 60 | 150 | no_ion
4 | 12.619 | 0.04736831 | -0.002943858 | 0 | 1.70916 | 1 | 60 | 150 | no_ion
4 | 10.024 | 0.04793228 | -0.002896957 | 0 | 1.70916 | 1 | 60 | 150 | no_ion
4 | 7.9621 | 0.04832961 | -0.002734385 | 0 | 1.70916 | 1 | 60 | 150 | no_ion
4 | 6.3246 | 0.0487627 | -0.002650216 | 0 | 1.70916 | 1 | 60 | 150 | no_ion
4 | 5.0238 | 0.04912151 | -0.002535197 | 0 | 1.70916 | 1 | 60 | 150 | no_ion
4 | 3.9905 | 0.04944215 | -0.002543728 | 0 | 1.70916 | 1 | 60 | 150 | no_ion
4 | 3.1698 | 0.04978117 | -0.002451548 | 0 | 1.70916 | 1 | 60 | 150 | no_ion
4 | 2.5179 | 0.05015206 | -0.002356326 | 0 | 1.70916 | 1 | 60 | 150 | no_ion
4 | 2 | 0.05068121 | -0.0024711 | 0 | 1.70916 | 1 | 60 | 150 | no_ion
4 | 1.5887 | 0.05114055 | -0.002411304 | 0 | 1.70916 | 1 | 60 | 150 | no_ion
4 | 1.2619 | 0.05141819 | -0.002393151 | 0 | 1.70916 | 1 | 60 | 150 | no_ion
4 | 1.0024 | 0.0515889 | -0.002380306 | 0 | 1.70916 | 1 | 60 | 150 | no_ion
4 | 0.79621 | 0.05215004 | -0.002309349 | 0 | 1.70916 | 1 | 60 | 150 | no_ion
4 | 0.63246 | 0.05286757 | -0.002105274 | 0 | 1.70916 | 1 | 60 | 150 | no_ion
4 | 0.50238 | 0.05288082 | -0.002119736 | 0 | 1.70916 | 1 | 60 | 150 | no_ion
4 | 0.39905 | 0.05307573 | -0.001969745 | 0 | 1.70916 | 1 | 60 | 150 | no_ion
4 | 0.31623 | 0.05318758 | -0.001500941 | 0 | 1.70916 | 1 | 60 | 150 | no_ion
4 | 0.25119 | 0.05379162 | -0.001815106 | 0 | 1.70916 | 1 | 60 | 150 | no_ion
4 | 0.2 | 0.05401935 | -0.001578343 | 0 | 1.70916 | 1 | 60 | 150 | no_ion
4 | 0.15849 | 0.05445245 | -0.001917693 | 0 | 1.70916 | 1 | 60 | 150 | no_ion
4 | 0.12619 | 0.05432051 | -0.001320111 | 0 | 1.70916 | 1 | 60 | 150 | no_ion
4 | 0.1 | 0.05484151 | -0.001390904 | 0 | 1.70916 | 1 | 60 | 150 | no_ion
4 | 0.079621 | 0.05484141 | -0.00102045 | 0 | 1.70916 | 1 | 60 | 150 | no_ion
4 | 0.063246 | 0.05530572 | -0.0007343769 | 0 | 1.70916 | 1 | 60 | 150 | no_ion
4 | 0.050238 | 0.05472704 | -0.0008517066 | 0 | 1.70916 | 1 | 60 | 150 | no_ion
4 | 0.039905 | 0.05494519 | -0.0006044384 | 0 | 1.70916 | 1 | 60 | 150 | no_ion
4 | 0.031698 | 0.05464026 | -0.0002926367 | 0 | 1.70916 | 1 | 60 | 150 | no_ion
4 | 0.025179 | 0.05490736 | -0.0007124618 | 0 | 1.70916 | 1 | 60 | 150 | no_ion
4 | 0.02 | 0.05481155 | -0.000476417 | 0 | 1.70916 | 1 | 60 | 150 | no_ion
4 | 0.015887 | 0.05505209 | -0.0001811554 | 0 | 1.70916 | 1 | 60 | 150 | no_ion
4 | 0.012619 | 0.05509065 | 2.20399e-05 | 0 | 1.70916 | 1 | 60 | 150 | no_ion
4 | 0.010024 | 0.05441846 | 5.206509e-05 | 0 | 1.70916 | 1 | 60 | 150 | no_ion
6 | 20000 | 0.03738684 | -0.001820203 | 0 | 1.706008 | 1 | 60 | 150 | no_ion
6 | 15890 | 0.0377405 | -0.001676094 | 0 | 1.706008 | 1 | 60 | 150 | no_ion
6 | 12619 | 0.03801673 | -0.00154882 | 0 | 1.706008 | 1 | 60 | 150 | no_ion
6 | 10020 | 0.03824662 | -0.001461242 | 0 | 1.706008 | 1 | 60 | 150 | no_ion
6 | 7962 | 0.03853432 | -0.001263245 | 0 | 1.706008 | 1 | 60 | 150 | no_ion
6 | 6324.6 | 0.03871846 | -0.001127437 | 0 | 1.706008 | 1 | 60 | 150 | no_ion
6 | 5023.8 | 0.03888173 | -0.001052432 | 0 | 1.706008 | 1 | 60 | 150 | no_ion
6 | 3991 | 0.039027 | -0.001025471 | 0 | 1.706008 | 1 | 60 | 150 | no_ion
6 | 3169.8 | 0.03915824 | -0.001001266 | 0 | 1.706008 | 1 | 60 | 150 | no_ion
6 | 2517.9 | 0.03928435 | -0.001012589 | 0 | 1.706008 | 1 | 60 | 150 | no_ion
6 | 2000 | 0.03940924 | -0.001031695 | 0 | 1.706008 | 1 | 60 | 150 | no_ion
6 | 1588.7 | 0.03952034 | -0.001037881 | 0 | 1.706008 | 1 | 60 | 150 | no_ion
6 | 1261.9 | 0.03964825 | -0.001102405 | 0 | 1.706008 | 1 | 60 | 150 | no_ion
6 | 1002.4 | 0.03976844 | -0.001159118 | 0 | 1.706008 | 1 | 60 | 150 | no_ion
6 | 796.21 | 0.03990616 | -0.00123635 | 0 | 1.706008 | 1 | 60 | 150 | no_ion
6 | 632.46 | 0.04006227 | -0.001355993 | 0 | 1.706008 | 1 | 60 | 150 | no_ion
6 | 502.38 | 0.04017661 | -0.001477622 | 0 | 1.706008 | 1 | 60 | 150 | no_ion
6 | 399.05 | 0.04039135 | -0.001602685 | 0 | 1.706008 | 1 | 60 | 150 | no_ion
6 | 316.98 | 0.04058936 | -0.001739594 | 0 | 1.706008 | 1 | 60 | 150 | no_ion
6 | 251.79 | 0.04083685 | -0.001920379 | 0 | 1.706008 | 1 | 60 | 150 | no_ion
6 | 200 | 0.04108957 | -0.002133404 | 0 | 1.706008 | 1 | 60 | 150 | no_ion
6 | 158.87 | 0.04138699 | -0.002324739 | 0 | 1.706008 | 1 | 60 | 150 | no_ion
6 | 126.19 | 0.04174575 | -0.002566796 | 0 | 1.706008 | 1 | 60 | 150 | no_ion
6 | 100.24 | 0.04215874 | -0.002809716 | 0 | 1.706008 | 1 | 60 | 150 | no_ion
6 | 79.621 | 0.0426304 | -0.003040241 | 0 | 1.706008 | 1 | 60 | 150 | no_ion
6 | 63.246 | 0.04316831 | -0.003249208 | 0 | 1.706008 | 1 | 60 | 150 | no_ion
6 | 50.238 | 0.04378803 | -0.003400651 | 0 | 1.706008 | 1 | 60 | 150 | no_ion
6 | 39.905 | 0.04445247 | -0.003501325 | 0 | 1.706008 | 1 | 60 | 150 | no_ion
6 | 31.698 | 0.04510534 | -0.003528372 | 0 | 1.706008 | 1 | 60 | 150 | no_ion
6 | 25.179 | 0.04574693 | -0.003479419 | 0 | 1.706008 | 1 | 60 | 150 | no_ion
6 | 20 | 0.04638225 | -0.003346573 | 0 | 1.706008 | 1 | 60 | 150 | no_ion
6 | 15.887 | 0.0470103 | -0.003121991 | 0 | 1.706008 | 1 | 60 | 150 | no_ion
6 | 12.619 | 0.0475632 | -0.002957969 | 0 | 1.706008 | 1 | 60 | 150 | no_ion
6 | 10.024 | 0.04797061 | -0.002887474 | 0 | 1.706008 | 1 | 60 | 150 | no_ion
6 | 7.9621 | 0.0483776 | -0.002781067 | 0 | 1.706008 | 1 | 60 | 150 | no_ion
6 | 6.3246 | 0.04871673 | -0.002694319 | 0 | 1.706008 | 1 | 60 | 150 | no_ion
6 | 5.0238 | 0.04919724 | -0.002537502 | 0 | 1.706008 | 1 | 60 | 150 | no_ion
6 | 3.9905 | 0.04962258 | -0.002565752 | 0 | 1.706008 | 1 | 60 | 150 | no_ion
6 | 3.1698 | 0.05001148 | -0.002530987 | 0 | 1.706008 | 1 | 60 | 150 | no_ion
6 | 2.5179 | 0.05027129 | -0.002474534 | 0 | 1.706008 | 1 | 60 | 150 | no_ion
6 | 2 | 0.0507393 | -0.002535775 | 0 | 1.706008 | 1 | 60 | 150 | no_ion
6 | 1.5887 | 0.05120448 | -0.002370128 | 0 | 1.706008 | 1 | 60 | 150 | no_ion
6 | 1.2619 | 0.05151666 | -0.00232144 | 0 | 1.706008 | 1 | 60 | 150 | no_ion
6 | 1.0024 | 0.05193155 | -0.002456391 | 0 | 1.706008 | 1 | 60 | 150 | no_ion
6 | 0.79621 | 0.0521473 | -0.002168047 | 0 | 1.706008 | 1 | 60 | 150 | no_ion
6 | 0.63246 | 0.05290833 | -0.00208056 | 0 | 1.706008 | 1 | 60 | 150 | no_ion
6 | 0.50238 | 0.05353128 | -0.002189199 | 0 | 1.706008 | 1 | 60 | 150 | no_ion
6 | 0.39905 | 0.05306403 | -0.001889393 | 0 | 1.706008 | 1 | 60 | 150 | no_ion
6 | 0.31623 | 0.05359147 | -0.002068717 | 0 | 1.706008 | 1 | 60 | 150 | no_ion
6 | 0.25119 | 0.05412733 | -0.001882496 | 0 | 1.706008 | 1 | 60 | 150 | no_ion
6 | 0.2 | 0.05383918 | -0.001577234 | 0 | 1.706008 | 1 | 60 | 150 | no_ion
6 | 0.15849 | 0.05433096 | -0.001603004 | 0 | 1.706008 | 1 | 60 | 150 | no_ion
6 | 0.12619 | 0.05503531 | -0.001291828 | 0 | 1.706008 | 1 | 60 | 150 | no_ion
6 | 0.1 | 0.05471262 | -0.001194909 | 0 | 1.706008 | 1 | 60 | 150 | no_ion
6 | 0.079621 | 0.05478551 | -0.001179823 | 0 | 1.706008 | 1 | 60 | 150 | no_ion
6 | 0.063246 | 0.05483037 | -0.001052057 | 0 | 1.706008 | 1 | 60 | 150 | no_ion
6 | 0.050238 | 0.05524063 | -0.0007630468 | 0 | 1.706008 | 1 | 60 | 150 | no_ion
6 | 0.039905 | 0.05552774 | -0.000644752 | 0 | 1.706008 | 1 | 60 | 150 | no_ion
6 | 0.031698 | 0.05493977 | -0.0006865921 | 0 | 1.706008 | 1 | 60 | 150 | no_ion
6 | 0.025179 | 0.05491221 | -0.0006461502 | 0 | 1.706008 | 1 | 60 | 150 | no_ion
6 | 0.02 | 0.05457943 | -0.0001901948 | 0 | 1.706008 | 1 | 60 | 150 | no_ion
6 | 0.015887 | 0.05557194 | -0.0004245916 | 0 | 1.706008 | 1 | 60 | 150 | no_ion
6 | 0.012619 | 0.0545417 | -0.0001177974 | 0 | 1.706008 | 1 | 60 | 150 | no_ion
6 | 0.010024 | 0.05543638 | -1.305516e-05 | 0 | 1.706008 | 1 | 60 | 150 | no_ion