## Sheet1
Time(h) | Freq | Zreal | Zimag | ppm | mean_voltage | current | temperature | flow | Label
0 | 20000 | 0.03738462 | -0.001814592 | 0 | 1.70993 | 1 | 60 | 150 | no_ion
0 | 15890 | 0.0376818 | -0.001669042 | 0 | 1.70993 | 1 | 60 | 150 | no_ion
0 | 12619 | 0.03799916 | -0.001569908 | 0 | 1.70993 | 1 | 60 | 150 | no_ion
0 | 10020 | 0.03835667 | -0.001484794 | 0 | 1.70993 | 1 | 60 | 150 | no_ion
0 | 7962 | 0.03850358 | -0.001261282 | 0 | 1.70993 | 1 | 60 | 150 | no_ion
0 | 6324.6 | 0.03868532 | -0.001128495 | 0 | 1.70993 | 1 | 60 | 150 | no_ion
0 | 5023.8 | 0.03889293 | -0.001050736 | 0 | 1.70993 | 1 | 60 | 150 | no_ion
0 | 3991 | 0.03905222 | -0.001028814 | 0 | 1.70993 | 1 | 60 | 150 | no_ion
0 | 3169.8 | 0.03917533 | -0.001005193 | 0 | 1.70993 | 1 | 60 | 150 | no_ion
0 | 2517.9 | 0.03935239 | -0.001011562 | 0 | 1.70993 | 1 | 60 | 150 | no_ion
0 | 2000 | 0.0394954 | -0.001024655 | 0 | 1.70993 | 1 | 60 | 150 | no_ion
0 | 1588.7 | 0.03957841 | -0.001042998 | 0 | 1.70993 | 1 | 60 | 150 | no_ion
0 | 1261.9 | 0.03969045 | -0.001096 | 0 | 1.70993 | 1 | 60 | 150 | no_ion
0 | 1002.4 | 0.03979934 | -0.001155449 | 0 | 1.70993 | 1 | 60 | 150 | no_ion
0 | 796.21 | 0.03992024 | -0.001238839 | 0 | 1.70993 | 1 | 60 | 150 | no_ion
0 | 632.46 | 0.04007814 | -0.001351982 | 0 | 1.70993 | 1 | 60 | 150 | no_ion
0 | 502.38 | 0.04023521 | -0.001462401 | 0 | 1.70993 | 1 | 60 | 150 | no_ion
0 | 399.05 | 0.04045755 | -0.001579675 | 0 | 1.70993 | 1 | 60 | 150 | no_ion
0 | 316.98 | 0.04065423 | -0.001750911 | 0 | 1.70993 | 1 | 60 | 150 | no_ion
0 | 251.79 | 0.04088428 | -0.001911276 | 0 | 1.70993 | 1 | 60 | 150 | no_ion
0 | 200 | 0.04113955 | -0.002107953 | 0 | 1.70993 | 1 | 60 | 150 | no_ion
0 | 158.87 | 0.04142023 | -0.002325521 | 0 | 1.70993 | 1 | 60 | 150 | no_ion
0 | 126.19 | 0.04178448 | -0.00258046 | 0 | 1.70993 | 1 | 60 | 150 | no_ion
0 | 100.24 | 0.04220932 | -0.002827311 | 0 | 1.70993 | 1 | 60 | 150 | no_ion
0 | 79.621 | 0.04269506 | -0.003056415 | 0 | 1.70993 | 1 | 60 | 150 | no_ion
0 | 63.246 | 0.04324939 | -0.003266651 | 0 | 1.70993 | 1 | 60 | 150 | no_ion
0 | 50.238 | 0.04386402 | -0.003410472 | 0 | 1.70993 | 1 | 60 | 150 | no_ion
0 | 39.905 | 0.04451318 | -0.003498429 | 0 | 1.70993 | 1 | 60 | 150 | no_ion
0 | 31.698 | 0.0451744 | -0.003526101 | 0 | 1.70993 | 1 | 60 | 150 | no_ion
0 | 25.179 | 0.04582117 | -0.003474135 | 0 | 1.70993 | 1 | 60 | 150 | no_ion
0 | 20 | 0.04645527 | -0.003332997 | 0 | 1.70993 | 1 | 60 | 150 | no_ion
0 | 15.887 | 0.04706922 | -0.003090358 | 0 | 1.70993 | 1 | 60 | 150 | no_ion
0 | 12.619 | 0.04757204 | -0.003008099 | 0 | 1.70993 | 1 | 60 | 150 | no_ion
0 | 10.024 | 0.04798223 | -0.002874812 | 0 | 1.70993 | 1 | 60 | 150 | no_ion
0 | 7.9621 | 0.04848311 | -0.002831519 | 0 | 1.70993 | 1 | 60 | 150 | no_ion
0 | 6.3246 | 0.04886464 | -0.002705276 | 0 | 1.70993 | 1 | 60 | 150 | no_ion
0 | 5.0238 | 0.0493483 | -0.002651333 | 0 | 1.70993 | 1 | 60 | 150 | no_ion
0 | 3.9905 | 0.04969463 | -0.002667691 | 0 | 1.70993 | 1 | 60 | 150 | no_ion
0 | 3.1698 | 0.05005465 | -0.002510575 | 0 | 1.70993 | 1 | 60 | 150 | no_ion
0 | 2.5179 | 0.05044596 | -0.002623406 | 0 | 1.70993 | 1 | 60 | 150 | no_ion
0 | 2 | 0.05092493 | -0.00246098 | 0 | 1.70993 | 1 | 60 | 150 | no_ion
0 | 1.5887 | 0.05142752 | -0.002418422 | 0 | 1.70993 | 1 | 60 | 150 | no_ion
0 | 1.2619 | 0.05166956 | -0.002333029 | 0 | 1.70993 | 1 | 60 | 150 | no_ion
0 | 1.0024 | 0.05231928 | -0.002263619 | 0 | 1.70993 | 1 | 60 | 150 | no_ion
0 | 0.79621 | 0.05222341 | -0.002167717 | 0 | 1.70993 | 1 | 60 | 150 | no_ion
0 | 0.63246 | 0.05261693 | -0.002193671 | 0 | 1.70993 | 1 | 60 | 150 | no_ion
0 | 0.50238 | 0.05301115 | -0.002006464 | 0 | 1.70993 | 1 | 60 | 150 | no_ion
0 | 0.39905 | 0.05369203 | -0.002046427 | 0 | 1.70993 | 1 | 60 | 150 | no_ion
0 | 0.31623 | 0.05388373 | -0.00205925 | 0 | 1.70993 | 1 | 60 | 150 | no_ion
0 | 0.25119 | 0.05410892 | -0.001621079 | 0 | 1.70993 | 1 | 60 | 150 | no_ion
0 | 0.2 | 0.05402149 | -0.00159445 | 0 | 1.70993 | 1 | 60 | 150 | no_ion
0 | 0.15849 | 0.05453397 | -0.001453527 | 0 | 1.70993 | 1 | 60 | 150 | no_ion
0 | 0.12619 | 0.0546419 | -0.001324214 | 0 | 1.70993 | 1 | 60 | 150 | no_ion
0 | 0.1 | 0.0550974 | -0.001527089 | 0 | 1.70993 | 1 | 60 | 150 | no_ion
0 | 0.079621 | 0.05501198 | -0.001143402 | 0 | 1.70993 | 1 | 60 | 150 | no_ion
0 | 0.063246 | 0.05548904 | -0.0007492096 | 0 | 1.70993 | 1 | 60 | 150 | no_ion
0 | 0.050238 | 0.05465965 | -0.0008135712 | 0 | 1.70993 | 1 | 60 | 150 | no_ion
0 | 0.039905 | 0.05553452 | -0.0005780386 | 0 | 1.70993 | 1 | 60 | 150 | no_ion
0 | 0.031698 | 0.05457224 | -0.0006047899 | 0 | 1.70993 | 1 | 60 | 150 | no_ion
0 | 0.025179 | 0.05590264 | -3.446805e-05 | 0 | 1.70993 | 1 | 60 | 150 | no_ion
0 | 0.02 | 0.0554434 | -0.0005397914 | 0 | 1.70993 | 1 | 60 | 150 | no_ion
0 | 0.015887 | 0.05553676 | -0.000340701 | 0 | 1.70993 | 1 | 60 | 150 | no_ion
0 | 0.012619 | 0.05439149 | -0.0003581207 | 0 | 1.70993 | 1 | 60 | 150 | no_ion
0 | 0.010024 | 0.05585706 | -4.427613e-05 | 0 | 1.70993 | 1 | 60 | 150 | no_ion
2 | 20000 | 0.03735014 | -0.001804495 | 0 | 1.713068 | 1 | 60 | 150 | no_ion
2 | 15890 | 0.03769254 | -0.001696911 | 0 | 1.713068 | 1 | 60 | 150 | no_ion
2 | 12619 | 0.0380018 | -0.001530622 | 0 | 1.713068 | 1 | 60 | 150 | no_ion
2 | 10020 | 0.03823581 | -0.001430686 | 0 | 1.713068 | 1 | 60 | 150 | no_ion
2 | 7962 | 0.03848043 | -0.001272428 | 0 | 1.713068 | 1 | 60 | 150 | no_ion
2 | 6324.6 | 0.03868349 | -0.001143749 | 0 | 1.713068 | 1 | 60 | 150 | no_ion
2 | 5023.8 | 0.0388666 | -0.001052257 | 0 | 1.713068 | 1 | 60 | 150 | no_ion
2 | 3991 | 0.03898692 | -0.001017891 | 0 | 1.713068 | 1 | 60 | 150 | no_ion
2 | 3169.8 | 0.03912043 | -0.000996465 | 0 | 1.713068 | 1 | 60 | 150 | no_ion
2 | 2517.9 | 0.03927453 | -0.001042997 | 0 | 1.713068 | 1 | 60 | 150 | no_ion
2 | 2000 | 0.03940618 | -0.001042832 | 0 | 1.713068 | 1 | 60 | 150 | no_ion
2 | 1588.7 | 0.03950797 | -0.001045037 | 0 | 1.713068 | 1 | 60 | 150 | no_ion
2 | 1261.9 | 0.03963441 | -0.001088823 | 0 | 1.713068 | 1 | 60 | 150 | no_ion
2 | 1002.4 | 0.03975618 | -0.001163258 | 0 | 1.713068 | 1 | 60 | 150 | no_ion
2 | 796.21 | 0.03988523 | -0.001253722 | 0 | 1.713068 | 1 | 60 | 150 | no_ion
2 | 632.46 | 0.04001459 | -0.001339461 | 0 | 1.713068 | 1 | 60 | 150 | no_ion
2 | 502.38 | 0.04018789 | -0.001461891 | 0 | 1.713068 | 1 | 60 | 150 | no_ion
2 | 399.05 | 0.04038226 | -0.001597727 | 0 | 1.713068 | 1 | 60 | 150 | no_ion
2 | 316.98 | 0.04059933 | -0.001758075 | 0 | 1.713068 | 1 | 60 | 150 | no_ion
2 | 251.79 | 0.04081624 | -0.001907434 | 0 | 1.713068 | 1 | 60 | 150 | no_ion
2 | 200 | 0.04108077 | -0.002104925 | 0 | 1.713068 | 1 | 60 | 150 | no_ion
2 | 158.87 | 0.04135101 | -0.002314388 | 0 | 1.713068 | 1 | 60 | 150 | no_ion
2 | 126.19 | 0.0417009 | -0.002562945 | 0 | 1.713068 | 1 | 60 | 150 | no_ion
2 | 100.24 | 0.04213278 | -0.002809045 | 0 | 1.713068 | 1 | 60 | 150 | no_ion
2 | 79.621 | 0.04263068 | -0.003041436 | 0 | 1.713068 | 1 | 60 | 150 | no_ion
2 | 63.246 | 0.04316774 | -0.003250488 | 0 | 1.713068 | 1 | 60 | 150 | no_ion
2 | 50.238 | 0.04376076 | -0.003413513 | 0 | 1.713068 | 1 | 60 | 150 | no_ion
2 | 39.905 | 0.04440142 | -0.003512492 | 0 | 1.713068 | 1 | 60 | 150 | no_ion
2 | 31.698 | 0.04504869 | -0.003535708 | 0 | 1.713068 | 1 | 60 | 150 | no_ion
2 | 25.179 | 0.04571475 | -0.003479488 | 0 | 1.713068 | 1 | 60 | 150 | no_ion
2 | 20 | 0.0463705 | -0.003365124 | 0 | 1.713068 | 1 | 60 | 150 | no_ion
2 | 15.887 | 0.04699629 | -0.003205987 | 0 | 1.713068 | 1 | 60 | 150 | no_ion
2 | 12.619 | 0.04753551 | -0.003049084 | 0 | 1.713068 | 1 | 60 | 150 | no_ion
2 | 10.024 | 0.04797918 | -0.002920005 | 0 | 1.713068 | 1 | 60 | 150 | no_ion
2 | 7.9621 | 0.04829526 | -0.00281725 | 0 | 1.713068 | 1 | 60 | 150 | no_ion
2 | 6.3246 | 0.04878798 | -0.002650922 | 0 | 1.713068 | 1 | 60 | 150 | no_ion
2 | 5.0238 | 0.04928809 | -0.00270565 | 0 | 1.713068 | 1 | 60 | 150 | no_ion
2 | 3.9905 | 0.04951611 | -0.002610449 | 0 | 1.713068 | 1 | 60 | 150 | no_ion
2 | 3.1698 | 0.05008321 | -0.002494706 | 0 | 1.713068 | 1 | 60 | 150 | no_ion
2 | 2.5179 | 0.05047321 | -0.002475444 | 0 | 1.713068 | 1 | 60 | 150 | no_ion
2 | 2 | 0.05090642 | -0.002424375 | 0 | 1.713068 | 1 | 60 | 150 | no_ion
2 | 1.5887 | 0.05109267 | -0.002260086 | 0 | 1.713068 | 1 | 60 | 150 | no_ion
2 | 1.2619 | 0.05161248 | -0.00248665 | 0 | 1.713068 | 1 | 60 | 150 | no_ion
2 | 1.0024 | 0.05209678 | -0.002356115 | 0 | 1.713068 | 1 | 60 | 150 | no_ion
2 | 0.79621 | 0.05237798 | -0.002152953 | 0 | 1.713068 | 1 | 60 | 150 | no_ion
2 | 0.63246 | 0.05274987 | -0.002089993 | 0 | 1.713068 | 1 | 60 | 150 | no_ion
2 | 0.50238 | 0.05316741 | -0.002405161 | 0 | 1.713068 | 1 | 60 | 150 | no_ion
2 | 0.39905 | 0.05362273 | -0.001963673 | 0 | 1.713068 | 1 | 60 | 150 | no_ion
2 | 0.31623 | 0.0537101 | -0.001744542 | 0 | 1.713068 | 1 | 60 | 150 | no_ion
2 | 0.25119 | 0.05410634 | -0.001862508 | 0 | 1.713068 | 1 | 60 | 150 | no_ion
2 | 0.2 | 0.05504923 | -0.001728382 | 0 | 1.713068 | 1 | 60 | 150 | no_ion
2 | 0.15849 | 0.05487675 | -0.001723135 | 0 | 1.713068 | 1 | 60 | 150 | no_ion
2 | 0.12619 | 0.05463325 | -0.001553976 | 0 | 1.713068 | 1 | 60 | 150 | no_ion
2 | 0.1 | 0.05516412 | -0.0008221668 | 0 | 1.713068 | 1 | 60 | 150 | no_ion
2 | 0.079621 | 0.05508069 | -0.0009919713 | 0 | 1.713068 | 1 | 60 | 150 | no_ion
2 | 0.063246 | 0.05528455 | -0.001000675 | 0 | 1.713068 | 1 | 60 | 150 | no_ion
2 | 0.050238 | 0.05509861 | -0.000881404 | 0 | 1.713068 | 1 | 60 | 150 | no_ion
2 | 0.039905 | 0.05530395 | -0.0005676622 | 0 | 1.713068 | 1 | 60 | 150 | no_ion
2 | 0.031698 | 0.05489468 | -0.0003358914 | 0 | 1.713068 | 1 | 60 | 150 | no_ion
2 | 0.025179 | 0.05524647 | -0.0002459346 | 0 | 1.713068 | 1 | 60 | 150 | no_ion
2 | 0.02 | 0.05469944 | 0.0001209753 | 0 | 1.713068 | 1 | 60 | 150 | no_ion
2 | 0.015887 | 0.055211 | -0.0005623772 | 0 | 1.713068 | 1 | 60 | 150 | no_ion
2 | 0.012619 | 0.05567324 | -0.0003878423 | 0 | 1.713068 | 1 | 60 | 150 | no_ion
2 | 0.010024 | 0.05520662 | -9.886073e-05 | 0 | 1.713068 | 1 | 60 | 150 | no_ion
4 | 20000 | 0.0001690877 | 0.0007539645 | 0 | 1.707121 | 1 | 60 | 150 | no_ion
4 | 15890 | 0.03801225 | -0.001688521 | 0 | 1.707121 | 1 | 60 | 150 | no_ion
4 | 12619 | 0.03826104 | -0.001561324 | 0 | 1.707121 | 1 | 60 | 150 | no_ion
4 | 10020 | 0.03847038 | -0.001389057 | 0 | 1.707121 | 1 | 60 | 150 | no_ion
4 | 7962 | 0.03863008 | -0.001269808 | 0 | 1.707121 | 1 | 60 | 150 | no_ion
4 | 6324.6 | 0.0387529 | -0.001127267 | 0 | 1.707121 | 1 | 60 | 150 | no_ion
4 | 5023.8 | 0.03893535 | -0.001056403 | 0 | 1.707121 | 1 | 60 | 150 | no_ion
4 | 3991 | 0.03907535 | -0.001031397 | 0 | 1.707121 | 1 | 60 | 150 | no_ion
4 | 3169.8 | 0.03921288 | -0.00100113 | 0 | 1.707121 | 1 | 60 | 150 | no_ion
4 | 2517.9 | 0.03933527 | -0.001018855 | 0 | 1.707121 | 1 | 60 | 150 | no_ion
4 | 2000 | 0.03948541 | -0.001026884 | 0 | 1.707121 | 1 | 60 | 150 | no_ion
4 | 1588.7 | 0.03959485 | -0.001036614 | 0 | 1.707121 | 1 | 60 | 150 | no_ion
4 | 1261.9 | 0.03969293 | -0.0010977 | 0 | 1.707121 | 1 | 60 | 150 | no_ion
4 | 1002.4 | 0.03982859 | -0.001166401 | 0 | 1.707121 | 1 | 60 | 150 | no_ion
4 | 796.21 | 0.03996414 | -0.001242594 | 0 | 1.707121 | 1 | 60 | 150 | no_ion
4 | 632.46 | 0.04013452 | -0.001336356 | 0 | 1.707121 | 1 | 60 | 150 | no_ion
4 | 502.38 | 0.04029765 | -0.001464349 | 0 | 1.707121 | 1 | 60 | 150 | no_ion
4 | 399.05 | 0.04048508 | -0.001598177 | 0 | 1.707121 | 1 | 60 | 150 | no_ion
4 | 316.98 | 0.04069588 | -0.00174681 | 0 | 1.707121 | 1 | 60 | 150 | no_ion
4 | 251.79 | 0.04092811 | -0.001907266 | 0 | 1.707121 | 1 | 60 | 150 | no_ion
4 | 200 | 0.04113631 | -0.002111789 | 0 | 1.707121 | 1 | 60 | 150 | no_ion
4 | 158.87 | 0.04145208 | -0.002330052 | 0 | 1.707121 | 1 | 60 | 150 | no_ion
4 | 126.19 | 0.04179953 | -0.002564524 | 0 | 1.707121 | 1 | 60 | 150 | no_ion
4 | 100.24 | 0.04221905 | -0.002813341 | 0 | 1.707121 | 1 | 60 | 150 | no_ion
4 | 79.621 | 0.04270484 | -0.003055157 | 0 | 1.707121 | 1 | 60 | 150 | no_ion
4 | 63.246 | 0.04325051 | -0.003259423 | 0 | 1.707121 | 1 | 60 | 150 | no_ion
4 | 50.238 | 0.04386869 | -0.003423213 | 0 | 1.707121 | 1 | 60 | 150 | no_ion
4 | 39.905 | 0.04451694 | -0.003511722 | 0 | 1.707121 | 1 | 60 | 150 | no_ion
4 | 31.698 | 0.04516615 | -0.003534337 | 0 | 1.707121 | 1 | 60 | 150 | no_ion
4 | 25.179 | 0.04581289 | -0.00349177 | 0 | 1.707121 | 1 | 60 | 150 | no_ion
4 | 20 | 0.046452 | -0.003371449 | 0 | 1.707121 | 1 | 60 | 150 | no_ion
4 | 15.887 | 0.04707647 | -0.003164544 | 0 | 1.707121 | 1 | 60 | 150 | no_ion
4 | 12.619 | 0.04763456 | -0.003008925 | 0 | 1.707121 | 1 | 60 | 150 | no_ion
4 | 10.024 | 0.04825582 | -0.002919472 | 0 | 1.707121 | 1 | 60 | 150 | no_ion
4 | 7.9621 | 0.04848692 | -0.002874197 | 0 | 1.707121 | 1 | 60 | 150 | no_ion
4 | 6.3246 | 0.04887652 | -0.00273417 | 0 | 1.707121 | 1 | 60 | 150 | no_ion
4 | 5.0238 | 0.04936089 | -0.002655562 | 0 | 1.707121 | 1 | 60 | 150 | no_ion
4 | 3.9905 | 0.04975372 | -0.00262414 | 0 | 1.707121 | 1 | 60 | 150 | no_ion
4 | 3.1698 | 0.05026502 | -0.00249843 | 0 | 1.707121 | 1 | 60 | 150 | no_ion
4 | 2.5179 | 0.0507536 | -0.002489933 | 0 | 1.707121 | 1 | 60 | 150 | no_ion
4 | 2 | 0.05102869 | -0.002579626 | 0 | 1.707121 | 1 | 60 | 150 | no_ion
4 | 1.5887 | 0.05131207 | -0.002451543 | 0 | 1.707121 | 1 | 60 | 150 | no_ion
4 | 1.2619 | 0.05178886 | -0.002459229 | 0 | 1.707121 | 1 | 60 | 150 | no_ion
4 | 1.0024 | 0.05213772 | -0.002243809 | 0 | 1.707121 | 1 | 60 | 150 | no_ion
4 | 0.79621 | 0.05223368 | -0.002393967 | 0 | 1.707121 | 1 | 60 | 150 | no_ion
4 | 0.63246 | 0.05289118 | -0.002120807 | 0 | 1.707121 | 1 | 60 | 150 | no_ion
4 | 0.50238 | 0.05395843 | -0.00195228 | 0 | 1.707121 | 1 | 60 | 150 | no_ion
4 | 0.39905 | 0.05406225 | -0.001794406 | 0 | 1.707121 | 1 | 60 | 150 | no_ion
4 | 0.31623 | 0.05393345 | -0.00201793 | 0 | 1.707121 | 1 | 60 | 150 | no_ion
4 | 0.25119 | 0.05433146 | -0.002148191 | 0 | 1.707121 | 1 | 60 | 150 | no_ion
4 | 0.2 | 0.05451231 | -0.001638796 | 0 | 1.707121 | 1 | 60 | 150 | no_ion
4 | 0.15849 | 0.05473018 | -0.001395401 | 0 | 1.707121 | 1 | 60 | 150 | no_ion
4 | 0.12619 | 0.05498914 | -0.001515441 | 0 | 1.707121 | 1 | 60 | 150 | no_ion
4 | 0.1 | 0.0550656 | -0.001386049 | 0 | 1.707121 | 1 | 60 | 150 | no_ion
4 | 0.079621 | 0.05526644 | -0.001169411 | 0 | 1.707121 | 1 | 60 | 150 | no_ion
4 | 0.063246 | 0.05548808 | -0.001167019 | 0 | 1.707121 | 1 | 60 | 150 | no_ion
4 | 0.050238 | 0.05547047 | -0.0008419428 | 0 | 1.707121 | 1 | 60 | 150 | no_ion
4 | 0.039905 | 0.05527845 | -0.0007409746 | 0 | 1.707121 | 1 | 60 | 150 | no_ion
4 | 0.031698 | 0.05538644 | -0.0005815196 | 0 | 1.707121 | 1 | 60 | 150 | no_ion
4 | 0.025179 | 0.05524439 | -0.0003531493 | 0 | 1.707121 | 1 | 60 | 150 | no_ion
4 | 0.02 | 0.05552902 | -0.0004317132 | 0 | 1.707121 | 1 | 60 | 150 | no_ion
4 | 0.015887 | 0.05566577 | -0.000137334 | 0 | 1.707121 | 1 | 60 | 150 | no_ion
4 | 0.012619 | 0.05521526 | -0.0003535378 | 0 | 1.707121 | 1 | 60 | 150 | no_ion
4 | 0.010024 | 0.05513403 | -0.0003815288 | 0 | 1.707121 | 1 | 60 | 150 | no_ion
6 | 20000 | -0.0023711 | 0.0009457775 | 0 | 1.708925 | 1 | 60 | 150 | no_ion
6 | 15890 | 0.0380313 | -0.001679101 | 0 | 1.708925 | 1 | 60 | 150 | no_ion
6 | 12619 | 0.03821517 | -0.001559277 | 0 | 1.708925 | 1 | 60 | 150 | no_ion
6 | 10020 | 0.03838488 | -0.001359029 | 0 | 1.708925 | 1 | 60 | 150 | no_ion
6 | 7962 | 0.03858991 | -0.001258779 | 0 | 1.708925 | 1 | 60 | 150 | no_ion
6 | 6324.6 | 0.03871776 | -0.001144396 | 0 | 1.708925 | 1 | 60 | 150 | no_ion
6 | 5023.8 | 0.03888693 | -0.001053017 | 0 | 1.708925 | 1 | 60 | 150 | no_ion
6 | 3991 | 0.03905331 | -0.001033656 | 0 | 1.708925 | 1 | 60 | 150 | no_ion
6 | 3169.8 | 0.03918981 | -0.0009946544 | 0 | 1.708925 | 1 | 60 | 150 | no_ion
6 | 2517.9 | 0.03933108 | -0.001026239 | 0 | 1.708925 | 1 | 60 | 150 | no_ion
6 | 2000 | 0.03947966 | -0.001036947 | 0 | 1.708925 | 1 | 60 | 150 | no_ion
6 | 1588.7 | 0.0395947 | -0.00104942 | 0 | 1.708925 | 1 | 60 | 150 | no_ion
6 | 1261.9 | 0.03971628 | -0.001089151 | 0 | 1.708925 | 1 | 60 | 150 | no_ion
6 | 1002.4 | 0.03979221 | -0.001153207 | 0 | 1.708925 | 1 | 60 | 150 | no_ion
6 | 796.21 | 0.03993048 | -0.001248261 | 0 | 1.708925 | 1 | 60 | 150 | no_ion
6 | 632.46 | 0.04011172 | -0.001357699 | 0 | 1.708925 | 1 | 60 | 150 | no_ion
6 | 502.38 | 0.0402856 | -0.001459214 | 0 | 1.708925 | 1 | 60 | 150 | no_ion
6 | 399.05 | 0.04048405 | -0.001591386 | 0 | 1.708925 | 1 | 60 | 150 | no_ion
6 | 316.98 | 0.04065984 | -0.00175062 | 0 | 1.708925 | 1 | 60 | 150 | no_ion
6 | 251.79 | 0.04090492 | -0.001911468 | 0 | 1.708925 | 1 | 60 | 150 | no_ion
6 | 200 | 0.04116437 | -0.002115694 | 0 | 1.708925 | 1 | 60 | 150 | no_ion
6 | 158.87 | 0.04146171 | -0.002315383 | 0 | 1.708925 | 1 | 60 | 150 | no_ion
6 | 126.19 | 0.04180658 | -0.002571901 | 0 | 1.708925 | 1 | 60 | 150 | no_ion
6 | 100.24 | 0.04221819 | -0.002825363 | 0 | 1.708925 | 1 | 60 | 150 | no_ion
6 | 79.621 | 0.04269654 | -0.003062451 | 0 | 1.708925 | 1 | 60 | 150 | no_ion
6 | 63.246 | 0.04325036 | -0.003265297 | 0 | 1.708925 | 1 | 60 | 150 | no_ion
6 | 50.238 | 0.04386896 | -0.003430083 | 0 | 1.708925 | 1 | 60 | 150 | no_ion
6 | 39.905 | 0.04451565 | -0.003527089 | 0 | 1.708925 | 1 | 60 | 150 | no_ion
6 | 31.698 | 0.04517355 | -0.003560673 | 0 | 1.708925 | 1 | 60 | 150 | no_ion
6 | 25.179 | 0.04581891 | -0.003516953 | 0 | 1.708925 | 1 | 60 | 150 | no_ion
6 | 20 | 0.04647005 | -0.003409888 | 0 | 1.708925 | 1 | 60 | 150 | no_ion
6 | 15.887 | 0.04713154 | -0.003245537 | 0 | 1.708925 | 1 | 60 | 150 | no_ion
6 | 12.619 | 0.04762594 | -0.003044271 | 0 | 1.708925 | 1 | 60 | 150 | no_ion
6 | 10.024 | 0.04810275 | -0.002943396 | 0 | 1.708925 | 1 | 60 | 150 | no_ion
6 | 7.9621 | 0.04848667 | -0.002822469 | 0 | 1.708925 | 1 | 60 | 150 | no_ion
6 | 6.3246 | 0.04895406 | -0.002729759 | 0 | 1.708925 | 1 | 60 | 150 | no_ion
6 | 5.0238 | 0.04937608 | -0.002692842 | 0 | 1.708925 | 1 | 60 | 150 | no_ion
6 | 3.9905 | 0.04962816 | -0.002633521 | 0 | 1.708925 | 1 | 60 | 150 | no_ion
6 | 3.1698 | 0.05013267 | -0.002570517 | 0 | 1.708925 | 1 | 60 | 150 | no_ion
6 | 2.5179 | 0.05041603 | -0.002635304 | 0 | 1.708925 | 1 | 60 | 150 | no_ion
6 | 2 | 0.05100855 | -0.00248684 | 0 | 1.708925 | 1 | 60 | 150 | no_ion
6 | 1.5887 | 0.05137083 | -0.002509187 | 0 | 1.708925 | 1 | 60 | 150 | no_ion
6 | 1.2619 | 0.0517363 | -0.002535797 | 0 | 1.708925 | 1 | 60 | 150 | no_ion
6 | 1.0024 | 0.0521535 | -0.002367517 | 0 | 1.708925 | 1 | 60 | 150 | no_ion
6 | 0.79621 | 0.05255318 | -0.002385061 | 0 | 1.708925 | 1 | 60 | 150 | no_ion
6 | 0.63246 | 0.05298923 | -0.002335981 | 0 | 1.708925 | 1 | 60 | 150 | no_ion
6 | 0.50238 | 0.05310162 | -0.001942078 | 0 | 1.708925 | 1 | 60 | 150 | no_ion
6 | 0.39905 | 0.0536079 | -0.002358641 | 0 | 1.708925 | 1 | 60 | 150 | no_ion
6 | 0.31623 | 0.05358585 | -0.002150719 | 0 | 1.708925 | 1 | 60 | 150 | no_ion
6 | 0.25119 | 0.05425746 | -0.001850569 | 0 | 1.708925 | 1 | 60 | 150 | no_ion
6 | 0.2 | 0.05472643 | -0.001776715 | 0 | 1.708925 | 1 | 60 | 150 | no_ion
6 | 0.15849 | 0.05493363 | -0.001401496 | 0 | 1.708925 | 1 | 60 | 150 | no_ion
6 | 0.12619 | 0.05500879 | -0.001675655 | 0 | 1.708925 | 1 | 60 | 150 | no_ion
6 | 0.1 | 0.05530306 | -0.001305007 | 0 | 1.708925 | 1 | 60 | 150 | no_ion
6 | 0.079621 | 0.05558755 | -0.001246794 | 0 | 1.708925 | 1 | 60 | 150 | no_ion
6 | 0.063246 | 0.05579637 | -0.0008943249 | 0 | 1.708925 | 1 | 60 | 150 | no_ion
6 | 0.050238 | 0.05577589 | -0.0009332952 | 0 | 1.708925 | 1 | 60 | 150 | no_ion
6 | 0.039905 | 0.05528601 | -0.0003490709 | 0 | 1.708925 | 1 | 60 | 150 | no_ion
6 | 0.031698 | 0.05637371 | -0.00012579 | 0 | 1.708925 | 1 | 60 | 150 | no_ion
6 | 0.025179 | 0.05550155 | -0.0004157283 | 0 | 1.708925 | 1 | 60 | 150 | no_ion
6 | 0.02 | 0.05558692 | -9.753445e-05 | 0 | 1.708925 | 1 | 60 | 150 | no_ion
6 | 0.015887 | 0.05561061 | -0.0001397127 | 0 | 1.708925 | 1 | 60 | 150 | no_ion
6 | 0.012619 | 0.05552822 | 0.0003555346 | 0 | 1.708925 | 1 | 60 | 150 | no_ion
6 | 0.010024 | 0.0555477 | 4.165486e-05 | 0 | 1.708925 | 1 | 60 | 150 | no_ion