## Sheet1
Time(h) | Freq | Zreal | Zimag | ppm | mean_voltage | current | temperature | flow | Label
0 | 20000 | 0.03564053 | -0.0008294666 | 0 | 1.680698 | 1 | 60 | 150 | no_ion
0 | 15890 | 0.03597703 | -0.0008639295 | 0 | 1.680698 | 1 | 60 | 150 | no_ion
0 | 12619 | 0.03618319 | -0.0008857949 | 0 | 1.680698 | 1 | 60 | 150 | no_ion
0 | 10020 | 0.03632237 | -0.0008357967 | 0 | 1.680698 | 1 | 60 | 150 | no_ion
0 | 7962 | 0.03645428 | -0.0007953412 | 0 | 1.680698 | 1 | 60 | 150 | no_ion
0 | 6324.6 | 0.03658324 | -0.0007682015 | 0 | 1.680698 | 1 | 60 | 150 | no_ion
0 | 5023.8 | 0.03669292 | -0.0007395523 | 0 | 1.680698 | 1 | 60 | 150 | no_ion
0 | 3991 | 0.03676441 | -0.0007589794 | 0 | 1.680698 | 1 | 60 | 150 | no_ion
0 | 3169.8 | 0.03685606 | -0.0007777717 | 0 | 1.680698 | 1 | 60 | 150 | no_ion
0 | 2517.9 | 0.03694312 | -0.0008363984 | 0 | 1.680698 | 1 | 60 | 150 | no_ion
0 | 2000 | 0.03707958 | -0.0008902954 | 0 | 1.680698 | 1 | 60 | 150 | no_ion
0 | 1588.7 | 0.0371934 | -0.0009066415 | 0 | 1.680698 | 1 | 60 | 150 | no_ion
0 | 1261.9 | 0.03728626 | -0.0009575826 | 0 | 1.680698 | 1 | 60 | 150 | no_ion
0 | 1002.4 | 0.03740686 | -0.001040404 | 0 | 1.680698 | 1 | 60 | 150 | no_ion
0 | 796.21 | 0.03752655 | -0.001113919 | 0 | 1.680698 | 1 | 60 | 150 | no_ion
0 | 632.46 | 0.03767517 | -0.001231974 | 0 | 1.680698 | 1 | 60 | 150 | no_ion
0 | 502.38 | 0.03782314 | -0.001360979 | 0 | 1.680698 | 1 | 60 | 150 | no_ion
0 | 399.05 | 0.03799334 | -0.001504217 | 0 | 1.680698 | 1 | 60 | 150 | no_ion
0 | 316.98 | 0.03817913 | -0.001664646 | 0 | 1.680698 | 1 | 60 | 150 | no_ion
0 | 251.79 | 0.03841072 | -0.001866983 | 0 | 1.680698 | 1 | 60 | 150 | no_ion
0 | 200 | 0.03864777 | -0.002058048 | 0 | 1.680698 | 1 | 60 | 150 | no_ion
0 | 158.87 | 0.03898313 | -0.002286596 | 0 | 1.680698 | 1 | 60 | 150 | no_ion
0 | 126.19 | 0.03935466 | -0.002518161 | 0 | 1.680698 | 1 | 60 | 150 | no_ion
0 | 100.24 | 0.03978602 | -0.00275369 | 0 | 1.680698 | 1 | 60 | 150 | no_ion
0 | 79.621 | 0.04027523 | -0.002973618 | 0 | 1.680698 | 1 | 60 | 150 | no_ion
0 | 63.246 | 0.04082333 | -0.003154277 | 0 | 1.680698 | 1 | 60 | 150 | no_ion
0 | 50.238 | 0.04143597 | -0.003277515 | 0 | 1.680698 | 1 | 60 | 150 | no_ion
0 | 39.905 | 0.04208038 | -0.003328677 | 0 | 1.680698 | 1 | 60 | 150 | no_ion
0 | 31.698 | 0.04272548 | -0.003303256 | 0 | 1.680698 | 1 | 60 | 150 | no_ion
0 | 25.179 | 0.04336078 | -0.003199855 | 0 | 1.680698 | 1 | 60 | 150 | no_ion
0 | 20 | 0.04396254 | -0.002991534 | 0 | 1.680698 | 1 | 60 | 150 | no_ion
0 | 15.887 | 0.0445089 | -0.002659034 | 0 | 1.680698 | 1 | 60 | 150 | no_ion
0 | 12.619 | 0.04489831 | -0.002492625 | 0 | 1.680698 | 1 | 60 | 150 | no_ion
0 | 10.024 | 0.04525645 | -0.002282744 | 0 | 1.680698 | 1 | 60 | 150 | no_ion
0 | 7.9621 | 0.04567772 | -0.002096077 | 0 | 1.680698 | 1 | 60 | 150 | no_ion
0 | 6.3246 | 0.04581446 | -0.001966021 | 0 | 1.680698 | 1 | 60 | 150 | no_ion
0 | 5.0238 | 0.04618871 | -0.001698519 | 0 | 1.680698 | 1 | 60 | 150 | no_ion
0 | 3.9905 | 0.04622323 | -0.00156903 | 0 | 1.680698 | 1 | 60 | 150 | no_ion
0 | 3.1698 | 0.0465911 | -0.001427691 | 0 | 1.680698 | 1 | 60 | 150 | no_ion
0 | 2.5179 | 0.04657508 | -0.001218164 | 0 | 1.680698 | 1 | 60 | 150 | no_ion
0 | 2 | 0.0469933 | -0.001160771 | 0 | 1.680698 | 1 | 60 | 150 | no_ion
0 | 1.5887 | 0.0469124 | -0.001106492 | 0 | 1.680698 | 1 | 60 | 150 | no_ion
0 | 1.2619 | 0.04701693 | -0.001018471 | 0 | 1.680698 | 1 | 60 | 150 | no_ion
0 | 1.0024 | 0.04683934 | -0.001014098 | 0 | 1.680698 | 1 | 60 | 150 | no_ion
0 | 0.79621 | 0.04729304 | -0.000990354 | 0 | 1.680698 | 1 | 60 | 150 | no_ion
0 | 0.63246 | 0.04761742 | -0.0006501393 | 0 | 1.680698 | 1 | 60 | 150 | no_ion
0 | 0.50238 | 0.04743666 | -0.0007004012 | 0 | 1.680698 | 1 | 60 | 150 | no_ion
0 | 0.39905 | 0.04760219 | -0.000815847 | 0 | 1.680698 | 1 | 60 | 150 | no_ion
0 | 0.31623 | 0.04758045 | -0.0007589318 | 0 | 1.680698 | 1 | 60 | 150 | no_ion
0 | 0.25119 | 0.04742582 | -0.0006507429 | 0 | 1.680698 | 1 | 60 | 150 | no_ion
0 | 0.2 | 0.04811714 | -0.0006996403 | 0 | 1.680698 | 1 | 60 | 150 | no_ion
0 | 0.15849 | 0.04817595 | -0.0005873386 | 0 | 1.680698 | 1 | 60 | 150 | no_ion
0 | 0.12619 | 0.04797276 | -0.0007346773 | 0 | 1.680698 | 1 | 60 | 150 | no_ion
0 | 0.1 | 0.04805874 | -0.00105438 | 0 | 1.680698 | 1 | 60 | 150 | no_ion
0 | 0.079621 | 0.04846967 | -0.0008007958 | 0 | 1.680698 | 1 | 60 | 150 | no_ion
0 | 0.063246 | 0.04843052 | -0.0005544768 | 0 | 1.680698 | 1 | 60 | 150 | no_ion
0 | 0.050238 | 0.04841849 | -0.0003880545 | 0 | 1.680698 | 1 | 60 | 150 | no_ion
0 | 0.039905 | 0.04799756 | -0.0001467316 | 0 | 1.680698 | 1 | 60 | 150 | no_ion
0 | 0.031698 | 0.04839519 | -9.875073e-05 | 0 | 1.680698 | 1 | 60 | 150 | no_ion
0 | 0.025179 | 0.04802078 | -0.0004867619 | 0 | 1.680698 | 1 | 60 | 150 | no_ion
0 | 0.02 | 0.04803799 | -7.802877e-05 | 0 | 1.680698 | 1 | 60 | 150 | no_ion
0 | 0.015887 | 0.04830519 | 9.699495e-05 | 0 | 1.680698 | 1 | 60 | 150 | no_ion
0 | 0.012619 | 0.04820013 | -0.0005615635 | 0 | 1.680698 | 1 | 60 | 150 | no_ion
0 | 0.010024 | 0.04740212 | -0.000346985 | 0 | 1.680698 | 1 | 60 | 150 | no_ion
2 | 20000 | 0.03556442 | -0.0008037005 | 0 | 1.676012 | 1 | 60 | 150 | no_ion
2 | 15890 | 0.03586166 | -0.0008657265 | 0 | 1.676012 | 1 | 60 | 150 | no_ion
2 | 12619 | 0.03613969 | -0.0008862641 | 0 | 1.676012 | 1 | 60 | 150 | no_ion
2 | 10020 | 0.03626719 | -0.0008684193 | 0 | 1.676012 | 1 | 60 | 150 | no_ion
2 | 7962 | 0.03643524 | -0.0007990497 | 0 | 1.676012 | 1 | 60 | 150 | no_ion
2 | 6324.6 | 0.03655248 | -0.0007515664 | 0 | 1.676012 | 1 | 60 | 150 | no_ion
2 | 5023.8 | 0.03665705 | -0.0007414219 | 0 | 1.676012 | 1 | 60 | 150 | no_ion
2 | 3991 | 0.03674453 | -0.000770836 | 0 | 1.676012 | 1 | 60 | 150 | no_ion
2 | 3169.8 | 0.03684478 | -0.0007825747 | 0 | 1.676012 | 1 | 60 | 150 | no_ion
2 | 2517.9 | 0.03697126 | -0.000825447 | 0 | 1.676012 | 1 | 60 | 150 | no_ion
2 | 2000 | 0.03705412 | -0.00087477 | 0 | 1.676012 | 1 | 60 | 150 | no_ion
2 | 1588.7 | 0.03716446 | -0.0008910643 | 0 | 1.676012 | 1 | 60 | 150 | no_ion
2 | 1261.9 | 0.03727035 | -0.0009663586 | 0 | 1.676012 | 1 | 60 | 150 | no_ion
2 | 1002.4 | 0.03737039 | -0.001045814 | 0 | 1.676012 | 1 | 60 | 150 | no_ion
2 | 796.21 | 0.03749845 | -0.00112703 | 0 | 1.676012 | 1 | 60 | 150 | no_ion
2 | 632.46 | 0.03762004 | -0.001250797 | 0 | 1.676012 | 1 | 60 | 150 | no_ion
2 | 502.38 | 0.03778985 | -0.001365486 | 0 | 1.676012 | 1 | 60 | 150 | no_ion
2 | 399.05 | 0.03794752 | -0.001506754 | 0 | 1.676012 | 1 | 60 | 150 | no_ion
2 | 316.98 | 0.03814093 | -0.001681581 | 0 | 1.676012 | 1 | 60 | 150 | no_ion
2 | 251.79 | 0.03834653 | -0.00182601 | 0 | 1.676012 | 1 | 60 | 150 | no_ion
2 | 200 | 0.03863801 | -0.002056535 | 0 | 1.676012 | 1 | 60 | 150 | no_ion
2 | 158.87 | 0.03894756 | -0.00228329 | 0 | 1.676012 | 1 | 60 | 150 | no_ion
2 | 126.19 | 0.03930464 | -0.002536351 | 0 | 1.676012 | 1 | 60 | 150 | no_ion
2 | 100.24 | 0.03972865 | -0.002773957 | 0 | 1.676012 | 1 | 60 | 150 | no_ion
2 | 79.621 | 0.04021568 | -0.002985393 | 0 | 1.676012 | 1 | 60 | 150 | no_ion
2 | 63.246 | 0.04075993 | -0.003157467 | 0 | 1.676012 | 1 | 60 | 150 | no_ion
2 | 50.238 | 0.04137895 | -0.003284879 | 0 | 1.676012 | 1 | 60 | 150 | no_ion
2 | 39.905 | 0.0420363 | -0.003340309 | 0 | 1.676012 | 1 | 60 | 150 | no_ion
2 | 31.698 | 0.04267935 | -0.003314287 | 0 | 1.676012 | 1 | 60 | 150 | no_ion
2 | 25.179 | 0.04330825 | -0.003192166 | 0 | 1.676012 | 1 | 60 | 150 | no_ion
2 | 20 | 0.04391064 | -0.002983831 | 0 | 1.676012 | 1 | 60 | 150 | no_ion
2 | 15.887 | 0.04447393 | -0.002692436 | 0 | 1.676012 | 1 | 60 | 150 | no_ion
2 | 12.619 | 0.04492075 | -0.002474704 | 0 | 1.676012 | 1 | 60 | 150 | no_ion
2 | 10.024 | 0.04523208 | -0.002262567 | 0 | 1.676012 | 1 | 60 | 150 | no_ion
2 | 7.9621 | 0.04568055 | -0.002104036 | 0 | 1.676012 | 1 | 60 | 150 | no_ion
2 | 6.3246 | 0.04596014 | -0.001905357 | 0 | 1.676012 | 1 | 60 | 150 | no_ion
2 | 5.0238 | 0.04616808 | -0.001704854 | 0 | 1.676012 | 1 | 60 | 150 | no_ion
2 | 3.9905 | 0.04625851 | -0.001643075 | 0 | 1.676012 | 1 | 60 | 150 | no_ion
2 | 3.1698 | 0.04643122 | -0.001366531 | 0 | 1.676012 | 1 | 60 | 150 | no_ion
2 | 2.5179 | 0.04685419 | -0.001353993 | 0 | 1.676012 | 1 | 60 | 150 | no_ion
2 | 2 | 0.0470201 | -0.001291783 | 0 | 1.676012 | 1 | 60 | 150 | no_ion
2 | 1.5887 | 0.04703327 | -0.001085638 | 0 | 1.676012 | 1 | 60 | 150 | no_ion
2 | 1.2619 | 0.04699999 | -0.0009008229 | 0 | 1.676012 | 1 | 60 | 150 | no_ion
2 | 1.0024 | 0.04692224 | -0.0009684382 | 0 | 1.676012 | 1 | 60 | 150 | no_ion
2 | 0.79621 | 0.047377 | -0.0007761557 | 0 | 1.676012 | 1 | 60 | 150 | no_ion
2 | 0.63246 | 0.0471125 | -0.0008857844 | 0 | 1.676012 | 1 | 60 | 150 | no_ion
2 | 0.50238 | 0.04762657 | -0.0007157969 | 0 | 1.676012 | 1 | 60 | 150 | no_ion
2 | 0.39905 | 0.04747312 | -0.0006217709 | 0 | 1.676012 | 1 | 60 | 150 | no_ion
2 | 0.31623 | 0.04766042 | -0.0007942468 | 0 | 1.676012 | 1 | 60 | 150 | no_ion
2 | 0.25119 | 0.04802278 | -0.0005803712 | 0 | 1.676012 | 1 | 60 | 150 | no_ion
2 | 0.2 | 0.04761385 | -0.0004957137 | 0 | 1.676012 | 1 | 60 | 150 | no_ion
2 | 0.15849 | 0.04792751 | -0.0006633275 | 0 | 1.676012 | 1 | 60 | 150 | no_ion
2 | 0.12619 | 0.04768211 | -0.0007037238 | 0 | 1.676012 | 1 | 60 | 150 | no_ion
2 | 0.1 | 0.04816976 | -0.0005751648 | 0 | 1.676012 | 1 | 60 | 150 | no_ion
2 | 0.079621 | 0.04803054 | -0.0005001131 | 0 | 1.676012 | 1 | 60 | 150 | no_ion
2 | 0.063246 | 0.04815317 | -0.0004217589 | 0 | 1.676012 | 1 | 60 | 150 | no_ion
2 | 0.050238 | 0.04815427 | -0.0004153198 | 0 | 1.676012 | 1 | 60 | 150 | no_ion
2 | 0.039905 | 0.04815919 | -0.0003181493 | 0 | 1.676012 | 1 | 60 | 150 | no_ion
2 | 0.031698 | 0.04837937 | -0.0003174433 | 0 | 1.676012 | 1 | 60 | 150 | no_ion
2 | 0.025179 | 0.0483745 | -0.0001516553 | 0 | 1.676012 | 1 | 60 | 150 | no_ion
2 | 0.02 | 0.04820666 | -0.0002331852 | 0 | 1.676012 | 1 | 60 | 150 | no_ion
2 | 0.015887 | 0.04815309 | -0.0001045579 | 0 | 1.676012 | 1 | 60 | 150 | no_ion
2 | 0.012619 | 0.04817057 | -5.090194e-05 | 0 | 1.676012 | 1 | 60 | 150 | no_ion
2 | 0.010024 | 0.04822121 | -4.478999e-05 | 0 | 1.676012 | 1 | 60 | 150 | no_ion
4 | 20000 | 0.0355898 | -0.0008223637 | 0 | 1.675122 | 1 | 60 | 150 | no_ion
4 | 15890 | 0.03584115 | -0.0008694263 | 0 | 1.675122 | 1 | 60 | 150 | no_ion
4 | 12619 | 0.03608432 | -0.0008836037 | 0 | 1.675122 | 1 | 60 | 150 | no_ion
4 | 10020 | 0.03618036 | -0.0008544044 | 0 | 1.675122 | 1 | 60 | 150 | no_ion
4 | 7962 | 0.03635795 | -0.0007965597 | 0 | 1.675122 | 1 | 60 | 150 | no_ion
4 | 6324.6 | 0.03650178 | -0.0007610468 | 0 | 1.675122 | 1 | 60 | 150 | no_ion
4 | 5023.8 | 0.03658993 | -0.0007321364 | 0 | 1.675122 | 1 | 60 | 150 | no_ion
4 | 3991 | 0.03668643 | -0.0007652472 | 0 | 1.675122 | 1 | 60 | 150 | no_ion
4 | 3169.8 | 0.03674659 | -0.0007799559 | 0 | 1.675122 | 1 | 60 | 150 | no_ion
4 | 2517.9 | 0.03685135 | -0.0008255094 | 0 | 1.675122 | 1 | 60 | 150 | no_ion
4 | 2000 | 0.03696472 | -0.0008672021 | 0 | 1.675122 | 1 | 60 | 150 | no_ion
4 | 1588.7 | 0.03707808 | -0.0009021786 | 0 | 1.675122 | 1 | 60 | 150 | no_ion
4 | 1261.9 | 0.03720074 | -0.0009638588 | 0 | 1.675122 | 1 | 60 | 150 | no_ion
4 | 1002.4 | 0.03730445 | -0.001043201 | 0 | 1.675122 | 1 | 60 | 150 | no_ion
4 | 796.21 | 0.03744705 | -0.001127542 | 0 | 1.675122 | 1 | 60 | 150 | no_ion
4 | 632.46 | 0.0375808 | -0.001237809 | 0 | 1.675122 | 1 | 60 | 150 | no_ion
4 | 502.38 | 0.03769468 | -0.001362799 | 0 | 1.675122 | 1 | 60 | 150 | no_ion
4 | 399.05 | 0.03789199 | -0.001500404 | 0 | 1.675122 | 1 | 60 | 150 | no_ion
4 | 316.98 | 0.03808964 | -0.001678143 | 0 | 1.675122 | 1 | 60 | 150 | no_ion
4 | 251.79 | 0.03832479 | -0.001863801 | 0 | 1.675122 | 1 | 60 | 150 | no_ion
4 | 200 | 0.03856021 | -0.002076734 | 0 | 1.675122 | 1 | 60 | 150 | no_ion
4 | 158.87 | 0.03886192 | -0.00228734 | 0 | 1.675122 | 1 | 60 | 150 | no_ion
4 | 126.19 | 0.03921041 | -0.002521827 | 0 | 1.675122 | 1 | 60 | 150 | no_ion
4 | 100.24 | 0.03963768 | -0.002757584 | 0 | 1.675122 | 1 | 60 | 150 | no_ion
4 | 79.621 | 0.04013292 | -0.002978601 | 0 | 1.675122 | 1 | 60 | 150 | no_ion
4 | 63.246 | 0.04067744 | -0.003170553 | 0 | 1.675122 | 1 | 60 | 150 | no_ion
4 | 50.238 | 0.04129786 | -0.003302187 | 0 | 1.675122 | 1 | 60 | 150 | no_ion
4 | 39.905 | 0.04194839 | -0.003357318 | 0 | 1.675122 | 1 | 60 | 150 | no_ion
4 | 31.698 | 0.0425961 | -0.00332746 | 0 | 1.675122 | 1 | 60 | 150 | no_ion
4 | 25.179 | 0.04323119 | -0.003204922 | 0 | 1.675122 | 1 | 60 | 150 | no_ion
4 | 20 | 0.04383114 | -0.002996496 | 0 | 1.675122 | 1 | 60 | 150 | no_ion
4 | 15.887 | 0.04437499 | -0.002705014 | 0 | 1.675122 | 1 | 60 | 150 | no_ion
4 | 12.619 | 0.04486826 | -0.00253266 | 0 | 1.675122 | 1 | 60 | 150 | no_ion
4 | 10.024 | 0.04522031 | -0.002287494 | 0 | 1.675122 | 1 | 60 | 150 | no_ion
4 | 7.9621 | 0.04559481 | -0.002092634 | 0 | 1.675122 | 1 | 60 | 150 | no_ion
4 | 6.3246 | 0.04578916 | -0.001872182 | 0 | 1.675122 | 1 | 60 | 150 | no_ion
4 | 5.0238 | 0.04612813 | -0.001771854 | 0 | 1.675122 | 1 | 60 | 150 | no_ion
4 | 3.9905 | 0.04624389 | -0.001550007 | 0 | 1.675122 | 1 | 60 | 150 | no_ion
4 | 3.1698 | 0.04647229 | -0.001340193 | 0 | 1.675122 | 1 | 60 | 150 | no_ion
4 | 2.5179 | 0.0465951 | -0.001279209 | 0 | 1.675122 | 1 | 60 | 150 | no_ion
4 | 2 | 0.04677971 | -0.001057911 | 0 | 1.675122 | 1 | 60 | 150 | no_ion
4 | 1.5887 | 0.04680686 | -0.0009901306 | 0 | 1.675122 | 1 | 60 | 150 | no_ion
4 | 1.2619 | 0.04660615 | -0.0009310483 | 0 | 1.675122 | 1 | 60 | 150 | no_ion
4 | 1.0024 | 0.04709761 | -0.0008665127 | 0 | 1.675122 | 1 | 60 | 150 | no_ion
4 | 0.79621 | 0.04654164 | -0.001013338 | 0 | 1.675122 | 1 | 60 | 150 | no_ion
4 | 0.63246 | 0.04721477 | -0.0009048646 | 0 | 1.675122 | 1 | 60 | 150 | no_ion
4 | 0.50238 | 0.04694859 | -0.0009612947 | 0 | 1.675122 | 1 | 60 | 150 | no_ion
4 | 0.39905 | 0.04737783 | -0.0007727019 | 0 | 1.675122 | 1 | 60 | 150 | no_ion
4 | 0.31623 | 0.04742106 | -0.0009140227 | 0 | 1.675122 | 1 | 60 | 150 | no_ion
4 | 0.25119 | 0.0481043 | -0.001081404 | 0 | 1.675122 | 1 | 60 | 150 | no_ion
4 | 0.2 | 0.04778953 | -0.0006301012 | 0 | 1.675122 | 1 | 60 | 150 | no_ion
4 | 0.15849 | 0.04738594 | -0.001147586 | 0 | 1.675122 | 1 | 60 | 150 | no_ion
4 | 0.12619 | 0.04781908 | -0.0003526151 | 0 | 1.675122 | 1 | 60 | 150 | no_ion
4 | 0.1 | 0.04802153 | -0.0005970216 | 0 | 1.675122 | 1 | 60 | 150 | no_ion
4 | 0.079621 | 0.04803993 | -0.000457326 | 0 | 1.675122 | 1 | 60 | 150 | no_ion
4 | 0.063246 | 0.04817267 | -0.0006384603 | 0 | 1.675122 | 1 | 60 | 150 | no_ion
4 | 0.050238 | 0.04780209 | -0.0004418877 | 0 | 1.675122 | 1 | 60 | 150 | no_ion
4 | 0.039905 | 0.048034 | -0.0004085125 | 0 | 1.675122 | 1 | 60 | 150 | no_ion
4 | 0.031698 | 0.04825693 | -0.0002702057 | 0 | 1.675122 | 1 | 60 | 150 | no_ion
4 | 0.025179 | 0.04794415 | -0.0002815541 | 0 | 1.675122 | 1 | 60 | 150 | no_ion
4 | 0.02 | 0.04794779 | -0.0003491921 | 0 | 1.675122 | 1 | 60 | 150 | no_ion
4 | 0.015887 | 0.04813485 | -7.585805e-05 | 0 | 1.675122 | 1 | 60 | 150 | no_ion
4 | 0.012619 | 0.04829781 | -0.0002411305 | 0 | 1.675122 | 1 | 60 | 150 | no_ion
4 | 0.010024 | 0.04844519 | 2.184169e-05 | 0 | 1.675122 | 1 | 60 | 150 | no_ion
6 | 20000 | -0.003842334 | 0.002680204 | 0 | 1.679776 | 1 | 60 | 150 | no_ion
6 | 15890 | 0.036009 | -0.000848502 | 0 | 1.679776 | 1 | 60 | 150 | no_ion
6 | 12619 | 0.03616822 | -0.0008629441 | 0 | 1.679776 | 1 | 60 | 150 | no_ion
6 | 10020 | 0.03622048 | -0.0008531061 | 0 | 1.679776 | 1 | 60 | 150 | no_ion
6 | 7962 | 0.03630025 | -0.0007881562 | 0 | 1.679776 | 1 | 60 | 150 | no_ion
6 | 6324.6 | 0.03633069 | -0.0007590567 | 0 | 1.679776 | 1 | 60 | 150 | no_ion
6 | 5023.8 | 0.0364538 | -0.0007473397 | 0 | 1.679776 | 1 | 60 | 150 | no_ion
6 | 3991 | 0.03653591 | -0.0007670811 | 0 | 1.679776 | 1 | 60 | 150 | no_ion
6 | 3169.8 | 0.03659511 | -0.0007698932 | 0 | 1.679776 | 1 | 60 | 150 | no_ion
6 | 2517.9 | 0.03673272 | -0.0008274411 | 0 | 1.679776 | 1 | 60 | 150 | no_ion
6 | 2000 | 0.03683251 | -0.0008583817 | 0 | 1.679776 | 1 | 60 | 150 | no_ion
6 | 1588.7 | 0.03693653 | -0.0008901596 | 0 | 1.679776 | 1 | 60 | 150 | no_ion
6 | 1261.9 | 0.03704311 | -0.0009614698 | 0 | 1.679776 | 1 | 60 | 150 | no_ion
6 | 1002.4 | 0.0371725 | -0.001040341 | 0 | 1.679776 | 1 | 60 | 150 | no_ion
6 | 796.21 | 0.03726415 | -0.001136973 | 0 | 1.679776 | 1 | 60 | 150 | no_ion
6 | 632.46 | 0.03737625 | -0.001235715 | 0 | 1.679776 | 1 | 60 | 150 | no_ion
6 | 502.38 | 0.03754013 | -0.001370294 | 0 | 1.679776 | 1 | 60 | 150 | no_ion
6 | 399.05 | 0.03775754 | -0.001519923 | 0 | 1.679776 | 1 | 60 | 150 | no_ion
6 | 316.98 | 0.03794179 | -0.001674314 | 0 | 1.679776 | 1 | 60 | 150 | no_ion
6 | 251.79 | 0.03815175 | -0.001869689 | 0 | 1.679776 | 1 | 60 | 150 | no_ion
6 | 200 | 0.03840251 | -0.002068185 | 0 | 1.679776 | 1 | 60 | 150 | no_ion
6 | 158.87 | 0.03871923 | -0.002304325 | 0 | 1.679776 | 1 | 60 | 150 | no_ion
6 | 126.19 | 0.03906346 | -0.002537222 | 0 | 1.679776 | 1 | 60 | 150 | no_ion
6 | 100.24 | 0.0394898 | -0.002772436 | 0 | 1.679776 | 1 | 60 | 150 | no_ion
6 | 79.621 | 0.03998698 | -0.002992017 | 0 | 1.679776 | 1 | 60 | 150 | no_ion
6 | 63.246 | 0.04053875 | -0.003176659 | 0 | 1.679776 | 1 | 60 | 150 | no_ion
6 | 50.238 | 0.04116331 | -0.003297499 | 0 | 1.679776 | 1 | 60 | 150 | no_ion
6 | 39.905 | 0.04181043 | -0.003351607 | 0 | 1.679776 | 1 | 60 | 150 | no_ion
6 | 31.698 | 0.04245376 | -0.003312321 | 0 | 1.679776 | 1 | 60 | 150 | no_ion
6 | 25.179 | 0.04308795 | -0.003189941 | 0 | 1.679776 | 1 | 60 | 150 | no_ion
6 | 20 | 0.04371843 | -0.00298468 | 0 | 1.679776 | 1 | 60 | 150 | no_ion
6 | 15.887 | 0.04434441 | -0.002697168 | 0 | 1.679776 | 1 | 60 | 150 | no_ion
6 | 12.619 | 0.04476057 | -0.002446182 | 0 | 1.679776 | 1 | 60 | 150 | no_ion
6 | 10.024 | 0.04510712 | -0.002287329 | 0 | 1.679776 | 1 | 60 | 150 | no_ion
6 | 7.9621 | 0.04542331 | -0.00207362 | 0 | 1.679776 | 1 | 60 | 150 | no_ion
6 | 6.3246 | 0.04557611 | -0.001924238 | 0 | 1.679776 | 1 | 60 | 150 | no_ion
6 | 5.0238 | 0.0459788 | -0.001673616 | 0 | 1.679776 | 1 | 60 | 150 | no_ion
6 | 3.9905 | 0.0461208 | -0.001543731 | 0 | 1.679776 | 1 | 60 | 150 | no_ion
6 | 3.1698 | 0.04622181 | -0.001406192 | 0 | 1.679776 | 1 | 60 | 150 | no_ion
6 | 2.5179 | 0.04645747 | -0.001241435 | 0 | 1.679776 | 1 | 60 | 150 | no_ion
6 | 2 | 0.04651825 | -0.001257334 | 0 | 1.679776 | 1 | 60 | 150 | no_ion
6 | 1.5887 | 0.04688039 | -0.001171122 | 0 | 1.679776 | 1 | 60 | 150 | no_ion
6 | 1.2619 | 0.04695576 | -0.0009310214 | 0 | 1.679776 | 1 | 60 | 150 | no_ion
6 | 1.0024 | 0.0473644 | -0.001023372 | 0 | 1.679776 | 1 | 60 | 150 | no_ion
6 | 0.79621 | 0.04737985 | -0.0005890812 | 0 | 1.679776 | 1 | 60 | 150 | no_ion
6 | 0.63246 | 0.04733509 | -0.0006756815 | 0 | 1.679776 | 1 | 60 | 150 | no_ion
6 | 0.50238 | 0.04727595 | -0.0005851419 | 0 | 1.679776 | 1 | 60 | 150 | no_ion
6 | 0.39905 | 0.04738537 | -0.0009141506 | 0 | 1.679776 | 1 | 60 | 150 | no_ion
6 | 0.31623 | 0.0475824 | -0.0008628629 | 0 | 1.679776 | 1 | 60 | 150 | no_ion
6 | 0.25119 | 0.0477103 | -0.0008833541 | 0 | 1.679776 | 1 | 60 | 150 | no_ion
6 | 0.2 | 0.04721753 | -0.0006129854 | 0 | 1.679776 | 1 | 60 | 150 | no_ion
6 | 0.15849 | 0.04808426 | -0.0005156365 | 0 | 1.679776 | 1 | 60 | 150 | no_ion
6 | 0.12619 | 0.04758597 | -0.000869628 | 0 | 1.679776 | 1 | 60 | 150 | no_ion
6 | 0.1 | 0.04818589 | -0.0005790379 | 0 | 1.679776 | 1 | 60 | 150 | no_ion
6 | 0.079621 | 0.04819455 | -0.000702854 | 0 | 1.679776 | 1 | 60 | 150 | no_ion
6 | 0.063246 | 0.04768186 | -0.0005395667 | 0 | 1.679776 | 1 | 60 | 150 | no_ion
6 | 0.050238 | 0.04813519 | -0.0005413672 | 0 | 1.679776 | 1 | 60 | 150 | no_ion
6 | 0.039905 | 0.0477893 | -0.0004757502 | 0 | 1.679776 | 1 | 60 | 150 | no_ion
6 | 0.031698 | 0.04839881 | -0.0001352567 | 0 | 1.679776 | 1 | 60 | 150 | no_ion
6 | 0.025179 | 0.04744423 | -0.0001431221 | 0 | 1.679776 | 1 | 60 | 150 | no_ion
6 | 0.02 | 0.04757497 | -0.0003758555 | 0 | 1.679776 | 1 | 60 | 150 | no_ion
6 | 0.015887 | 0.04740994 | 0.0002028129 | 0 | 1.679776 | 1 | 60 | 150 | no_ion
6 | 0.012619 | 0.04790745 | -0.0002581718 | 0 | 1.679776 | 1 | 60 | 150 | no_ion
6 | 0.010024 | 0.04777902 | -0.0002131016 | 0 | 1.679776 | 1 | 60 | 150 | no_ion