## Sheet1
Time(h) | Freq | Zreal | Zimag | ppm | mean_voltage | current | temperature | flow | Label
0 | 20000 | 0.003267514 | 0.005421674 | 2 | 1.923626 | 1 | 60 | 150 | Na+_ion
0 | 15890 | 0.04288704 | -0.001716394 | 2 | 1.923626 | 1 | 60 | 150 | Na+_ion
0 | 12619 | 0.04425922 | -0.001902454 | 2 | 1.923626 | 1 | 60 | 150 | Na+_ion
0 | 10020 | 0.04541939 | -0.002304229 | 2 | 1.923626 | 1 | 60 | 150 | Na+_ion
0 | 7962 | 0.04583744 | -0.002705973 | 2 | 1.923626 | 1 | 60 | 150 | Na+_ion
0 | 6324.6 | 0.04547117 | -0.002571805 | 2 | 1.923626 | 1 | 60 | 150 | Na+_ion
0 | 5023.8 | 0.04533851 | -0.002540589 | 2 | 1.923626 | 1 | 60 | 150 | Na+_ion
0 | 3991 | 0.04548217 | -0.00262036 | 2 | 1.923626 | 1 | 60 | 150 | Na+_ion
0 | 3169.8 | 0.04574622 | -0.002710704 | 2 | 1.923626 | 1 | 60 | 150 | Na+_ion
0 | 2517.9 | 0.04606018 | -0.002886663 | 2 | 1.923626 | 1 | 60 | 150 | Na+_ion
0 | 2000 | 0.04642725 | -0.003082483 | 2 | 1.923626 | 1 | 60 | 150 | Na+_ion
0 | 1588.7 | 0.04674871 | -0.003312346 | 2 | 1.923626 | 1 | 60 | 150 | Na+_ion
0 | 1261.9 | 0.04712455 | -0.003622234 | 2 | 1.923626 | 1 | 60 | 150 | Na+_ion
0 | 1002.4 | 0.04749327 | -0.004019397 | 2 | 1.923626 | 1 | 60 | 150 | Na+_ion
0 | 796.21 | 0.04791756 | -0.004477037 | 2 | 1.923626 | 1 | 60 | 150 | Na+_ion
0 | 632.46 | 0.04840001 | -0.005066238 | 2 | 1.923626 | 1 | 60 | 150 | Na+_ion
0 | 502.38 | 0.04895964 | -0.005751097 | 2 | 1.923626 | 1 | 60 | 150 | Na+_ion
0 | 399.05 | 0.04954129 | -0.006503221 | 2 | 1.923626 | 1 | 60 | 150 | Na+_ion
0 | 316.98 | 0.05017654 | -0.00745634 | 2 | 1.923626 | 1 | 60 | 150 | Na+_ion
0 | 251.79 | 0.05078885 | -0.008567828 | 2 | 1.923626 | 1 | 60 | 150 | Na+_ion
0 | 200 | 0.05157049 | -0.00999694 | 2 | 1.923626 | 1 | 60 | 150 | Na+_ion
0 | 158.87 | 0.05248002 | -0.01170137 | 2 | 1.923626 | 1 | 60 | 150 | Na+_ion
0 | 126.19 | 0.05350425 | -0.01375303 | 2 | 1.923626 | 1 | 60 | 150 | Na+_ion
0 | 100.24 | 0.0547271 | -0.01626526 | 2 | 1.923626 | 1 | 60 | 150 | Na+_ion
0 | 79.621 | 0.05623973 | -0.01927761 | 2 | 1.923626 | 1 | 60 | 150 | Na+_ion
0 | 63.246 | 0.05806468 | -0.02283689 | 2 | 1.923626 | 1 | 60 | 150 | Na+_ion
0 | 50.238 | 0.06047912 | -0.02706327 | 2 | 1.923626 | 1 | 60 | 150 | Na+_ion
0 | 39.905 | 0.06337964 | -0.03205351 | 2 | 1.923626 | 1 | 60 | 150 | Na+_ion
0 | 31.698 | 0.06691355 | -0.03797569 | 2 | 1.923626 | 1 | 60 | 150 | Na+_ion
0 | 25.179 | 0.07159966 | -0.04483568 | 2 | 1.923626 | 1 | 60 | 150 | Na+_ion
0 | 20 | 0.07817485 | -0.05248428 | 2 | 1.923626 | 1 | 60 | 150 | Na+_ion
0 | 15.887 | 0.08751335 | -0.06061124 | 2 | 1.923626 | 1 | 60 | 150 | Na+_ion
0 | 12.619 | 0.09652683 | -0.07050177 | 2 | 1.923626 | 1 | 60 | 150 | Na+_ion
0 | 10.024 | 0.1070817 | -0.08167679 | 2 | 1.923626 | 1 | 60 | 150 | Na+_ion
0 | 7.9621 | 0.1201343 | -0.09434717 | 2 | 1.923626 | 1 | 60 | 150 | Na+_ion
0 | 6.3246 | 0.1354916 | -0.1081001 | 2 | 1.923626 | 1 | 60 | 150 | Na+_ion
0 | 5.0238 | 0.154524 | -0.1235941 | 2 | 1.923626 | 1 | 60 | 150 | Na+_ion
0 | 3.9905 | 0.1759507 | -0.1399892 | 2 | 1.923626 | 1 | 60 | 150 | Na+_ion
0 | 3.1698 | 0.2002899 | -0.1571918 | 2 | 1.923626 | 1 | 60 | 150 | Na+_ion
0 | 2.5179 | 0.2140719 | -0.1620223 | 2 | 1.923626 | 1 | 60 | 150 | Na+_ion
0 | 2 | 0.227504 | -0.1656441 | 2 | 1.923626 | 1 | 60 | 150 | Na+_ion
0 | 1.5887 | 0.2198514 | -0.1526245 | 2 | 1.923626 | 1 | 60 | 150 | Na+_ion
0 | 1.2619 | 0.2282676 | -0.1503696 | 2 | 1.923626 | 1 | 60 | 150 | Na+_ion
0 | 1.0024 | 0.2332225 | -0.1441834 | 2 | 1.923626 | 1 | 60 | 150 | Na+_ion
0 | 0.79621 | 0.2560811 | -0.1469292 | 2 | 1.923626 | 1 | 60 | 150 | Na+_ion
0 | 0.63246 | 0.3092156 | -0.1577563 | 2 | 1.923626 | 1 | 60 | 150 | Na+_ion
0 | 0.50238 | 0.3192965 | -0.1477754 | 2 | 1.923626 | 1 | 60 | 150 | Na+_ion
0 | 0.39905 | 0.3267834 | -0.1382015 | 2 | 1.923626 | 1 | 60 | 150 | Na+_ion
0 | 0.31623 | 0.3338375 | -0.1280118 | 2 | 1.923626 | 1 | 60 | 150 | Na+_ion
0 | 0.25119 | 0.3406988 | -0.1167777 | 2 | 1.923626 | 1 | 60 | 150 | Na+_ion
0 | 0.2 | 0.3450699 | -0.1062838 | 2 | 1.923626 | 1 | 60 | 150 | Na+_ion
0 | 0.15849 | 0.3496723 | -0.09439173 | 2 | 1.923626 | 1 | 60 | 150 | Na+_ion
0 | 0.12619 | 0.3510892 | -0.08160921 | 2 | 1.923626 | 1 | 60 | 150 | Na+_ion
0 | 0.1 | 0.3510433 | -0.06838823 | 2 | 1.923626 | 1 | 60 | 150 | Na+_ion
0 | 0.079621 | 0.3394158 | -0.05394162 | 2 | 1.923626 | 1 | 60 | 150 | Na+_ion
0 | 0.063246 | 0.3312791 | -0.04113509 | 2 | 1.923626 | 1 | 60 | 150 | Na+_ion
0 | 0.050238 | 0.3366338 | -0.03165666 | 2 | 1.923626 | 1 | 60 | 150 | Na+_ion
0 | 0.039905 | 0.323639 | -0.02061936 | 2 | 1.923626 | 1 | 60 | 150 | Na+_ion
0 | 0.031698 | 0.3258635 | -0.01132476 | 2 | 1.923626 | 1 | 60 | 150 | Na+_ion
0 | 0.025179 | 0.3263867 | -0.002178286 | 2 | 1.923626 | 1 | 60 | 150 | Na+_ion
0 | 0.02 | 0.3252624 | 0.005528958 | 2 | 1.923626 | 1 | 60 | 150 | Na+_ion
0 | 0.015887 | 0.3237098 | 0.01221711 | 2 | 1.923626 | 1 | 60 | 150 | Na+_ion
0 | 0.012619 | 0.3211584 | 0.01934129 | 2 | 1.923626 | 1 | 60 | 150 | Na+_ion
0 | 0.010024 | 0.3184279 | 0.02527618 | 2 | 1.923626 | 1 | 60 | 150 | Na+_ion
2 | 20000 | -0.003624576 | -0.0009715596 | 2 | 1.932456 | 1 | 60 | 150 | Na+_ion
2 | 15890 | 0.04279306 | -0.001769761 | 2 | 1.932456 | 1 | 60 | 150 | Na+_ion
2 | 12619 | 0.04429051 | -0.002001278 | 2 | 1.932456 | 1 | 60 | 150 | Na+_ion
2 | 10020 | 0.0454898 | -0.002481872 | 2 | 1.932456 | 1 | 60 | 150 | Na+_ion
2 | 7962 | 0.04583993 | -0.002717818 | 2 | 1.932456 | 1 | 60 | 150 | Na+_ion
2 | 6324.6 | 0.04552937 | -0.002581693 | 2 | 1.932456 | 1 | 60 | 150 | Na+_ion
2 | 5023.8 | 0.0454052 | -0.002563331 | 2 | 1.932456 | 1 | 60 | 150 | Na+_ion
2 | 3991 | 0.04558191 | -0.002639003 | 2 | 1.932456 | 1 | 60 | 150 | Na+_ion
2 | 3169.8 | 0.04587115 | -0.002761501 | 2 | 1.932456 | 1 | 60 | 150 | Na+_ion
2 | 2517.9 | 0.04620064 | -0.002942815 | 2 | 1.932456 | 1 | 60 | 150 | Na+_ion
2 | 2000 | 0.04658418 | -0.003146287 | 2 | 1.932456 | 1 | 60 | 150 | Na+_ion
2 | 1588.7 | 0.04692425 | -0.003372255 | 2 | 1.932456 | 1 | 60 | 150 | Na+_ion
2 | 1261.9 | 0.04729149 | -0.003670189 | 2 | 1.932456 | 1 | 60 | 150 | Na+_ion
2 | 1002.4 | 0.04769468 | -0.004084762 | 2 | 1.932456 | 1 | 60 | 150 | Na+_ion
2 | 796.21 | 0.04810199 | -0.004554181 | 2 | 1.932456 | 1 | 60 | 150 | Na+_ion
2 | 632.46 | 0.04861347 | -0.005151949 | 2 | 1.932456 | 1 | 60 | 150 | Na+_ion
2 | 502.38 | 0.04915332 | -0.005811765 | 2 | 1.932456 | 1 | 60 | 150 | Na+_ion
2 | 399.05 | 0.04979128 | -0.006595237 | 2 | 1.932456 | 1 | 60 | 150 | Na+_ion
2 | 316.98 | 0.05042045 | -0.007471624 | 2 | 1.932456 | 1 | 60 | 150 | Na+_ion
2 | 251.79 | 0.05110584 | -0.008589098 | 2 | 1.932456 | 1 | 60 | 150 | Na+_ion
2 | 200 | 0.05186542 | -0.009973419 | 2 | 1.932456 | 1 | 60 | 150 | Na+_ion
2 | 158.87 | 0.05277168 | -0.01165911 | 2 | 1.932456 | 1 | 60 | 150 | Na+_ion
2 | 126.19 | 0.05383719 | -0.01363519 | 2 | 1.932456 | 1 | 60 | 150 | Na+_ion
2 | 100.24 | 0.05509159 | -0.01607169 | 2 | 1.932456 | 1 | 60 | 150 | Na+_ion
2 | 79.621 | 0.05661975 | -0.01900338 | 2 | 1.932456 | 1 | 60 | 150 | Na+_ion
2 | 63.246 | 0.05843159 | -0.02247799 | 2 | 1.932456 | 1 | 60 | 150 | Na+_ion
2 | 50.238 | 0.06081407 | -0.02659106 | 2 | 1.932456 | 1 | 60 | 150 | Na+_ion
2 | 39.905 | 0.06368727 | -0.03141369 | 2 | 1.932456 | 1 | 60 | 150 | Na+_ion
2 | 31.698 | 0.06717924 | -0.03707513 | 2 | 1.932456 | 1 | 60 | 150 | Na+_ion
2 | 25.179 | 0.07183069 | -0.04362029 | 2 | 1.932456 | 1 | 60 | 150 | Na+_ion
2 | 20 | 0.07833491 | -0.05100581 | 2 | 1.932456 | 1 | 60 | 150 | Na+_ion
2 | 15.887 | 0.08748534 | -0.05904937 | 2 | 1.932456 | 1 | 60 | 150 | Na+_ion
2 | 12.619 | 0.09621165 | -0.06836558 | 2 | 1.932456 | 1 | 60 | 150 | Na+_ion
2 | 10.024 | 0.1066641 | -0.07919204 | 2 | 1.932456 | 1 | 60 | 150 | Na+_ion
2 | 7.9621 | 0.1192172 | -0.09117129 | 2 | 1.932456 | 1 | 60 | 150 | Na+_ion
2 | 6.3246 | 0.1339818 | -0.1044878 | 2 | 1.932456 | 1 | 60 | 150 | Na+_ion
2 | 5.0238 | 0.1521559 | -0.119003 | 2 | 1.932456 | 1 | 60 | 150 | Na+_ion
2 | 3.9905 | 0.172934 | -0.1342688 | 2 | 1.932456 | 1 | 60 | 150 | Na+_ion
2 | 3.1698 | 0.197357 | -0.1506174 | 2 | 1.932456 | 1 | 60 | 150 | Na+_ion
2 | 2.5179 | 0.2119874 | -0.1578365 | 2 | 1.932456 | 1 | 60 | 150 | Na+_ion
2 | 2 | 0.2231005 | -0.1593212 | 2 | 1.932456 | 1 | 60 | 150 | Na+_ion
2 | 1.5887 | 0.2105838 | -0.1439794 | 2 | 1.932456 | 1 | 60 | 150 | Na+_ion
2 | 1.2619 | 0.2280399 | -0.1476413 | 2 | 1.932456 | 1 | 60 | 150 | Na+_ion
2 | 1.0024 | 0.2320364 | -0.1414686 | 2 | 1.932456 | 1 | 60 | 150 | Na+_ion
2 | 0.79621 | 0.2543061 | -0.1449123 | 2 | 1.932456 | 1 | 60 | 150 | Na+_ion
2 | 0.63246 | 0.3085915 | -0.1565619 | 2 | 1.932456 | 1 | 60 | 150 | Na+_ion
2 | 0.50238 | 0.3192672 | -0.1467073 | 2 | 1.932456 | 1 | 60 | 150 | Na+_ion
2 | 0.39905 | 0.3268088 | -0.1370994 | 2 | 1.932456 | 1 | 60 | 150 | Na+_ion
2 | 0.31623 | 0.3334688 | -0.1270025 | 2 | 1.932456 | 1 | 60 | 150 | Na+_ion
2 | 0.25119 | 0.3398566 | -0.1168919 | 2 | 1.932456 | 1 | 60 | 150 | Na+_ion
2 | 0.2 | 0.3441033 | -0.1061343 | 2 | 1.932456 | 1 | 60 | 150 | Na+_ion
2 | 0.15849 | 0.3490152 | -0.09557249 | 2 | 1.932456 | 1 | 60 | 150 | Na+_ion
2 | 0.12619 | 0.3523449 | -0.083833 | 2 | 1.932456 | 1 | 60 | 150 | Na+_ion
2 | 0.1 | 0.3546407 | -0.0710821 | 2 | 1.932456 | 1 | 60 | 150 | Na+_ion
2 | 0.079621 | 0.3491374 | -0.05777544 | 2 | 1.932456 | 1 | 60 | 150 | Na+_ion
2 | 0.063246 | 0.3435205 | -0.04477522 | 2 | 1.932456 | 1 | 60 | 150 | Na+_ion
2 | 0.050238 | 0.3495729 | -0.03387661 | 2 | 1.932456 | 1 | 60 | 150 | Na+_ion
2 | 0.039905 | 0.337445 | -0.02224248 | 2 | 1.932456 | 1 | 60 | 150 | Na+_ion
2 | 0.031698 | 0.3399297 | -0.01251936 | 2 | 1.932456 | 1 | 60 | 150 | Na+_ion
2 | 0.025179 | 0.3406126 | -0.003500146 | 2 | 1.932456 | 1 | 60 | 150 | Na+_ion
2 | 0.02 | 0.3408066 | 0.005044832 | 2 | 1.932456 | 1 | 60 | 150 | Na+_ion
2 | 0.015887 | 0.3391846 | 0.0128633 | 2 | 1.932456 | 1 | 60 | 150 | Na+_ion
2 | 0.012619 | 0.3375181 | 0.0201821 | 2 | 1.932456 | 1 | 60 | 150 | Na+_ion
2 | 0.010024 | 0.3338933 | 0.02638829 | 2 | 1.932456 | 1 | 60 | 150 | Na+_ion
4 | 20000 | 0.0108662 | 0.004704237 | 2 | 1.953139 | 1 | 60 | 150 | Na+_ion
4 | 15890 | 0.0433304 | -0.001874344 | 2 | 1.953139 | 1 | 60 | 150 | Na+_ion
4 | 12619 | 0.04478923 | -0.002142876 | 2 | 1.953139 | 1 | 60 | 150 | Na+_ion
4 | 10020 | 0.04584553 | -0.002622516 | 2 | 1.953139 | 1 | 60 | 150 | Na+_ion
4 | 7962 | 0.04602087 | -0.002745179 | 2 | 1.953139 | 1 | 60 | 150 | Na+_ion
4 | 6324.6 | 0.04561672 | -0.002593164 | 2 | 1.953139 | 1 | 60 | 150 | Na+_ion
4 | 5023.8 | 0.04552775 | -0.00258982 | 2 | 1.953139 | 1 | 60 | 150 | Na+_ion
4 | 3991 | 0.04573839 | -0.002683323 | 2 | 1.953139 | 1 | 60 | 150 | Na+_ion
4 | 3169.8 | 0.04603978 | -0.002794143 | 2 | 1.953139 | 1 | 60 | 150 | Na+_ion
4 | 2517.9 | 0.0464035 | -0.003005997 | 2 | 1.953139 | 1 | 60 | 150 | Na+_ion
4 | 2000 | 0.04678422 | -0.003206064 | 2 | 1.953139 | 1 | 60 | 150 | Na+_ion
4 | 1588.7 | 0.04712061 | -0.0034149 | 2 | 1.953139 | 1 | 60 | 150 | Na+_ion
4 | 1261.9 | 0.0475142 | -0.003724274 | 2 | 1.953139 | 1 | 60 | 150 | Na+_ion
4 | 1002.4 | 0.04789781 | -0.004133766 | 2 | 1.953139 | 1 | 60 | 150 | Na+_ion
4 | 796.21 | 0.04835305 | -0.004606911 | 2 | 1.953139 | 1 | 60 | 150 | Na+_ion
4 | 632.46 | 0.04882303 | -0.005183338 | 2 | 1.953139 | 1 | 60 | 150 | Na+_ion
4 | 502.38 | 0.04939072 | -0.005850481 | 2 | 1.953139 | 1 | 60 | 150 | Na+_ion
4 | 399.05 | 0.05004443 | -0.006592798 | 2 | 1.953139 | 1 | 60 | 150 | Na+_ion
4 | 316.98 | 0.0506846 | -0.007527218 | 2 | 1.953139 | 1 | 60 | 150 | Na+_ion
4 | 251.79 | 0.05140686 | -0.008640034 | 2 | 1.953139 | 1 | 60 | 150 | Na+_ion
4 | 200 | 0.05219195 | -0.009947385 | 2 | 1.953139 | 1 | 60 | 150 | Na+_ion
4 | 158.87 | 0.05311095 | -0.01158721 | 2 | 1.953139 | 1 | 60 | 150 | Na+_ion
4 | 126.19 | 0.05418239 | -0.01354262 | 2 | 1.953139 | 1 | 60 | 150 | Na+_ion
4 | 100.24 | 0.0554464 | -0.01591074 | 2 | 1.953139 | 1 | 60 | 150 | Na+_ion
4 | 79.621 | 0.05698782 | -0.0187376 | 2 | 1.953139 | 1 | 60 | 150 | Na+_ion
4 | 63.246 | 0.05882094 | -0.02208464 | 2 | 1.953139 | 1 | 60 | 150 | Na+_ion
4 | 50.238 | 0.06120473 | -0.02606194 | 2 | 1.953139 | 1 | 60 | 150 | Na+_ion
4 | 39.905 | 0.06408526 | -0.03074449 | 2 | 1.953139 | 1 | 60 | 150 | Na+_ion
4 | 31.698 | 0.0675232 | -0.03621581 | 2 | 1.953139 | 1 | 60 | 150 | Na+_ion
4 | 25.179 | 0.07208968 | -0.04251378 | 2 | 1.953139 | 1 | 60 | 150 | Na+_ion
4 | 20 | 0.07845487 | -0.04957924 | 2 | 1.953139 | 1 | 60 | 150 | Na+_ion
4 | 15.887 | 0.08738835 | -0.05722241 | 2 | 1.953139 | 1 | 60 | 150 | Na+_ion
4 | 12.619 | 0.09583302 | -0.06628355 | 2 | 1.953139 | 1 | 60 | 150 | Na+_ion
4 | 10.024 | 0.1061462 | -0.07663447 | 2 | 1.953139 | 1 | 60 | 150 | Na+_ion
4 | 7.9621 | 0.1184505 | -0.08807545 | 2 | 1.953139 | 1 | 60 | 150 | Na+_ion
4 | 6.3246 | 0.1326379 | -0.1007306 | 2 | 1.953139 | 1 | 60 | 150 | Na+_ion
4 | 5.0238 | 0.1499197 | -0.1144751 | 2 | 1.953139 | 1 | 60 | 150 | Na+_ion
4 | 3.9905 | 0.1700476 | -0.1290754 | 2 | 1.953139 | 1 | 60 | 150 | Na+_ion
4 | 3.1698 | 0.1938119 | -0.1447748 | 2 | 1.953139 | 1 | 60 | 150 | Na+_ion
4 | 2.5179 | 0.2106168 | -0.1531943 | 2 | 1.953139 | 1 | 60 | 150 | Na+_ion
4 | 2 | 0.2237805 | -0.157083 | 2 | 1.953139 | 1 | 60 | 150 | Na+_ion
4 | 1.5887 | 0.2191778 | -0.147244 | 2 | 1.953139 | 1 | 60 | 150 | Na+_ion
4 | 1.2619 | 0.2283325 | -0.1452305 | 2 | 1.953139 | 1 | 60 | 150 | Na+_ion
4 | 1.0024 | 0.2309263 | -0.1387596 | 2 | 1.953139 | 1 | 60 | 150 | Na+_ion
4 | 0.79621 | 0.2536473 | -0.142882 | 2 | 1.953139 | 1 | 60 | 150 | Na+_ion
4 | 0.63246 | 0.308479 | -0.1548559 | 2 | 1.953139 | 1 | 60 | 150 | Na+_ion
4 | 0.50238 | 0.3181624 | -0.1456856 | 2 | 1.953139 | 1 | 60 | 150 | Na+_ion
4 | 0.39905 | 0.3262885 | -0.1363557 | 2 | 1.953139 | 1 | 60 | 150 | Na+_ion
4 | 0.31623 | 0.3327321 | -0.127223 | 2 | 1.953139 | 1 | 60 | 150 | Na+_ion
4 | 0.25119 | 0.338517 | -0.1164842 | 2 | 1.953139 | 1 | 60 | 150 | Na+_ion
4 | 0.2 | 0.3441034 | -0.1062942 | 2 | 1.953139 | 1 | 60 | 150 | Na+_ion
4 | 0.15849 | 0.348754 | -0.09544778 | 2 | 1.953139 | 1 | 60 | 150 | Na+_ion
4 | 0.12619 | 0.3525396 | -0.0840234 | 2 | 1.953139 | 1 | 60 | 150 | Na+_ion
4 | 0.1 | 0.3550776 | -0.07180981 | 2 | 1.953139 | 1 | 60 | 150 | Na+_ion
4 | 0.079621 | 0.3572583 | -0.06021124 | 2 | 1.953139 | 1 | 60 | 150 | Na+_ion
4 | 0.063246 | 0.3516957 | -0.04747327 | 2 | 1.953139 | 1 | 60 | 150 | Na+_ion
4 | 0.050238 | 0.3563963 | -0.03554164 | 2 | 1.953139 | 1 | 60 | 150 | Na+_ion
4 | 0.039905 | 0.3507604 | -0.02420073 | 2 | 1.953139 | 1 | 60 | 150 | Na+_ion
4 | 0.031698 | 0.3520696 | -0.01390557 | 2 | 1.953139 | 1 | 60 | 150 | Na+_ion
4 | 0.025179 | 0.3524648 | -0.003431222 | 2 | 1.953139 | 1 | 60 | 150 | Na+_ion
4 | 0.02 | 0.3425002 | 0.005026231 | 2 | 1.953139 | 1 | 60 | 150 | Na+_ion
4 | 0.015887 | 0.3413387 | 0.01258453 | 2 | 1.953139 | 1 | 60 | 150 | Na+_ion
4 | 0.012619 | 0.3397123 | 0.02007236 | 2 | 1.953139 | 1 | 60 | 150 | Na+_ion
4 | 0.010024 | 0.3382499 | 0.02659396 | 2 | 1.953139 | 1 | 60 | 150 | Na+_ion
6 | 20000 | 0.04235506 | -0.001926225 | 2 | 1.965092 | 1 | 60 | 150 | Na+_ion
6 | 15890 | 0.04368876 | -0.002104637 | 2 | 1.965092 | 1 | 60 | 150 | Na+_ion
6 | 12619 | 0.04520102 | -0.002549002 | 2 | 1.965092 | 1 | 60 | 150 | Na+_ion
6 | 10020 | 0.0444413 | -0.002371388 | 2 | 1.965092 | 1 | 60 | 150 | Na+_ion
6 | 7962 | 0.04571332 | -0.002723531 | 2 | 1.965092 | 1 | 60 | 150 | Na+_ion
6 | 6324.6 | 0.04548256 | -0.002617802 | 2 | 1.965092 | 1 | 60 | 150 | Na+_ion
6 | 5023.8 | 0.04552538 | -0.002644436 | 2 | 1.965092 | 1 | 60 | 150 | Na+_ion
6 | 3991 | 0.04580766 | -0.002764113 | 2 | 1.965092 | 1 | 60 | 150 | Na+_ion
6 | 3169.8 | 0.04613757 | -0.002890178 | 2 | 1.965092 | 1 | 60 | 150 | Na+_ion
6 | 2517.9 | 0.04652802 | -0.003083195 | 2 | 1.965092 | 1 | 60 | 150 | Na+_ion
6 | 2000 | 0.04693971 | -0.003302577 | 2 | 1.965092 | 1 | 60 | 150 | Na+_ion
6 | 1588.7 | 0.04729183 | -0.003517732 | 2 | 1.965092 | 1 | 60 | 150 | Na+_ion
6 | 1261.9 | 0.04767834 | -0.003822591 | 2 | 1.965092 | 1 | 60 | 150 | Na+_ion
6 | 1002.4 | 0.04809233 | -0.004254917 | 2 | 1.965092 | 1 | 60 | 150 | Na+_ion
6 | 796.21 | 0.04857005 | -0.004700156 | 2 | 1.965092 | 1 | 60 | 150 | Na+_ion
6 | 632.46 | 0.04906303 | -0.005291953 | 2 | 1.965092 | 1 | 60 | 150 | Na+_ion
6 | 502.38 | 0.04965546 | -0.005969042 | 2 | 1.965092 | 1 | 60 | 150 | Na+_ion
6 | 399.05 | 0.05031626 | -0.006729008 | 2 | 1.965092 | 1 | 60 | 150 | Na+_ion
6 | 316.98 | 0.05099159 | -0.007590352 | 2 | 1.965092 | 1 | 60 | 150 | Na+_ion
6 | 251.79 | 0.05173192 | -0.008657497 | 2 | 1.965092 | 1 | 60 | 150 | Na+_ion
6 | 200 | 0.05254117 | -0.01001119 | 2 | 1.965092 | 1 | 60 | 150 | Na+_ion
6 | 158.87 | 0.05346802 | -0.01156691 | 2 | 1.965092 | 1 | 60 | 150 | Na+_ion
6 | 126.19 | 0.05457302 | -0.01352878 | 2 | 1.965092 | 1 | 60 | 150 | Na+_ion
6 | 100.24 | 0.05585493 | -0.01585911 | 2 | 1.965092 | 1 | 60 | 150 | Na+_ion
6 | 79.621 | 0.05740654 | -0.01861672 | 2 | 1.965092 | 1 | 60 | 150 | Na+_ion
6 | 63.246 | 0.05925675 | -0.02189261 | 2 | 1.965092 | 1 | 60 | 150 | Na+_ion
6 | 50.238 | 0.06164451 | -0.02577511 | 2 | 1.965092 | 1 | 60 | 150 | Na+_ion
6 | 39.905 | 0.06451352 | -0.03034436 | 2 | 1.965092 | 1 | 60 | 150 | Na+_ion
6 | 31.698 | 0.06793888 | -0.03565115 | 2 | 1.965092 | 1 | 60 | 150 | Na+_ion
6 | 25.179 | 0.0724632 | -0.04172598 | 2 | 1.965092 | 1 | 60 | 150 | Na+_ion
6 | 20 | 0.07876641 | -0.04852014 | 2 | 1.965092 | 1 | 60 | 150 | Na+_ion
6 | 15.887 | 0.08760497 | -0.05585556 | 2 | 1.965092 | 1 | 60 | 150 | Na+_ion
6 | 12.619 | 0.09609986 | -0.06466533 | 2 | 1.965092 | 1 | 60 | 150 | Na+_ion
6 | 10.024 | 0.1058427 | -0.07458148 | 2 | 1.965092 | 1 | 60 | 150 | Na+_ion
6 | 7.9621 | 0.1177082 | -0.08560842 | 2 | 1.965092 | 1 | 60 | 150 | Na+_ion
6 | 6.3246 | 0.1319115 | -0.09786685 | 2 | 1.965092 | 1 | 60 | 150 | Na+_ion
6 | 5.0238 | 0.1483884 | -0.1109392 | 2 | 1.965092 | 1 | 60 | 150 | Na+_ion
6 | 3.9905 | 0.168076 | -0.1246837 | 2 | 1.965092 | 1 | 60 | 150 | Na+_ion
6 | 3.1698 | 0.189494 | -0.1389602 | 2 | 1.965092 | 1 | 60 | 150 | Na+_ion
6 | 2.5179 | 0.2123908 | -0.1514848 | 2 | 1.965092 | 1 | 60 | 150 | Na+_ion
6 | 2 | 0.2208147 | -0.1520046 | 2 | 1.965092 | 1 | 60 | 150 | Na+_ion
6 | 1.5887 | 0.2161054 | -0.142978 | 2 | 1.965092 | 1 | 60 | 150 | Na+_ion
6 | 1.2619 | 0.2277296 | -0.1425169 | 2 | 1.965092 | 1 | 60 | 150 | Na+_ion
6 | 1.0024 | 0.2295593 | -0.1363335 | 2 | 1.965092 | 1 | 60 | 150 | Na+_ion
6 | 0.79621 | 0.2380957 | -0.1323064 | 2 | 1.965092 | 1 | 60 | 150 | Na+_ion
6 | 0.63246 | 0.3081199 | -0.1529509 | 2 | 1.965092 | 1 | 60 | 150 | Na+_ion
6 | 0.50238 | 0.3171829 | -0.1438598 | 2 | 1.965092 | 1 | 60 | 150 | Na+_ion
6 | 0.39905 | 0.3250467 | -0.1355502 | 2 | 1.965092 | 1 | 60 | 150 | Na+_ion
6 | 0.31623 | 0.3317247 | -0.1254149 | 2 | 1.965092 | 1 | 60 | 150 | Na+_ion
6 | 0.25119 | 0.3376155 | -0.1161084 | 2 | 1.965092 | 1 | 60 | 150 | Na+_ion
6 | 0.2 | 0.3423042 | -0.1054172 | 2 | 1.965092 | 1 | 60 | 150 | Na+_ion
6 | 0.15849 | 0.349342 | -0.09372887 | 2 | 1.965092 | 1 | 60 | 150 | Na+_ion
6 | 0.12619 | 0.351381 | -0.08430872 | 2 | 1.965092 | 1 | 60 | 150 | Na+_ion
6 | 0.1 | 0.3548791 | -0.0720287 | 2 | 1.965092 | 1 | 60 | 150 | Na+_ion
6 | 0.079621 | 0.3577504 | -0.06041781 | 2 | 1.965092 | 1 | 60 | 150 | Na+_ion
6 | 0.063246 | 0.3541923 | -0.04782396 | 2 | 1.965092 | 1 | 60 | 150 | Na+_ion
6 | 0.050238 | 0.3589174 | -0.03638214 | 2 | 1.965092 | 1 | 60 | 150 | Na+_ion
6 | 0.039905 | 0.3544503 | -0.02405385 | 2 | 1.965092 | 1 | 60 | 150 | Na+_ion
6 | 0.031698 | 0.3560068 | -0.01457965 | 2 | 1.965092 | 1 | 60 | 150 | Na+_ion
6 | 0.025179 | 0.3503233 | -0.003516445 | 2 | 1.965092 | 1 | 60 | 150 | Na+_ion
6 | 0.02 | 0.3505287 | 0.005328376 | 2 | 1.965092 | 1 | 60 | 150 | Na+_ion
6 | 0.015887 | 0.3492226 | 0.0137484 | 2 | 1.965092 | 1 | 60 | 150 | Na+_ion
6 | 0.012619 | 0.3478139 | 0.02011192 | 2 | 1.965092 | 1 | 60 | 150 | Na+_ion
6 | 0.010024 | 0.3455544 | 0.02635896 | 2 | 1.965092 | 1 | 60 | 150 | Na+_ion