## Sheet1
Time(h) | Freq | Zreal | Zimag | ppm | mean_voltage | current | temperature | flow | Label
0 | 20000 | 0.04447393 | -0.002713017 | 2 | 2.033842 | 1 | 60 | 150 | Na+_ion
0 | 15890 | 0.04614442 | -0.003225289 | 2 | 2.033842 | 1 | 60 | 150 | Na+_ion
0 | 12619 | 0.04695076 | -0.003274875 | 2 | 2.033842 | 1 | 60 | 150 | Na+_ion
0 | 10020 | 0.04660909 | -0.002899449 | 2 | 2.033842 | 1 | 60 | 150 | Na+_ion
0 | 7962 | 0.04646453 | -0.003188885 | 2 | 2.033842 | 1 | 60 | 150 | Na+_ion
0 | 6324.6 | 0.0464389 | -0.003586216 | 2 | 2.033842 | 1 | 60 | 150 | Na+_ion
0 | 5023.8 | 0.04670983 | -0.004262121 | 2 | 2.033842 | 1 | 60 | 150 | Na+_ion
0 | 3991 | 0.04721466 | -0.005029356 | 2 | 2.033842 | 1 | 60 | 150 | Na+_ion
0 | 3169.8 | 0.04787027 | -0.005815538 | 2 | 2.033842 | 1 | 60 | 150 | Na+_ion
0 | 2517.9 | 0.04866442 | -0.006671069 | 2 | 2.033842 | 1 | 60 | 150 | Na+_ion
0 | 2000 | 0.04966165 | -0.007388666 | 2 | 2.033842 | 1 | 60 | 150 | Na+_ion
0 | 1588.7 | 0.05073755 | -0.008073003 | 2 | 2.033842 | 1 | 60 | 150 | Na+_ion
0 | 1261.9 | 0.05194124 | -0.008767605 | 2 | 2.033842 | 1 | 60 | 150 | Na+_ion
0 | 1002.4 | 0.0532211 | -0.009417507 | 2 | 2.033842 | 1 | 60 | 150 | Na+_ion
0 | 796.21 | 0.05455225 | -0.01000168 | 2 | 2.033842 | 1 | 60 | 150 | Na+_ion
0 | 632.46 | 0.05591215 | -0.01062929 | 2 | 2.033842 | 1 | 60 | 150 | Na+_ion
0 | 502.38 | 0.05733369 | -0.0112197 | 2 | 2.033842 | 1 | 60 | 150 | Na+_ion
0 | 399.05 | 0.05873812 | -0.01183509 | 2 | 2.033842 | 1 | 60 | 150 | Na+_ion
0 | 316.98 | 0.06009477 | -0.01255433 | 2 | 2.033842 | 1 | 60 | 150 | Na+_ion
0 | 251.79 | 0.06151741 | -0.01344087 | 2 | 2.033842 | 1 | 60 | 150 | Na+_ion
0 | 200 | 0.06296529 | -0.01457335 | 2 | 2.033842 | 1 | 60 | 150 | Na+_ion
0 | 158.87 | 0.06454009 | -0.01591751 | 2 | 2.033842 | 1 | 60 | 150 | Na+_ion
0 | 126.19 | 0.06626652 | -0.01751507 | 2 | 2.033842 | 1 | 60 | 150 | Na+_ion
0 | 100.24 | 0.06816763 | -0.01943264 | 2 | 2.033842 | 1 | 60 | 150 | Na+_ion
0 | 79.621 | 0.07031585 | -0.02170962 | 2 | 2.033842 | 1 | 60 | 150 | Na+_ion
0 | 63.246 | 0.07272023 | -0.02438472 | 2 | 2.033842 | 1 | 60 | 150 | Na+_ion
0 | 50.238 | 0.07564072 | -0.02756329 | 2 | 2.033842 | 1 | 60 | 150 | Na+_ion
0 | 39.905 | 0.0789579 | -0.0312844 | 2 | 2.033842 | 1 | 60 | 150 | Na+_ion
0 | 31.698 | 0.08280526 | -0.03561377 | 2 | 2.033842 | 1 | 60 | 150 | Na+_ion
0 | 25.179 | 0.08772715 | -0.04050509 | 2 | 2.033842 | 1 | 60 | 150 | Na+_ion
0 | 20 | 0.09445712 | -0.04582589 | 2 | 2.033842 | 1 | 60 | 150 | Na+_ion
0 | 15.887 | 0.1037371 | -0.05133762 | 2 | 2.033842 | 1 | 60 | 150 | Na+_ion
0 | 12.619 | 0.1120366 | -0.05758413 | 2 | 2.033842 | 1 | 60 | 150 | Na+_ion
0 | 10.024 | 0.1221697 | -0.06474427 | 2 | 2.033842 | 1 | 60 | 150 | Na+_ion
0 | 7.9621 | 0.1340395 | -0.07223719 | 2 | 2.033842 | 1 | 60 | 150 | Na+_ion
0 | 6.3246 | 0.1471614 | -0.07993534 | 2 | 2.033842 | 1 | 60 | 150 | Na+_ion
0 | 5.0238 | 0.1623451 | -0.08765286 | 2 | 2.033842 | 1 | 60 | 150 | Na+_ion
0 | 3.9905 | 0.1792836 | -0.09524517 | 2 | 2.033842 | 1 | 60 | 150 | Na+_ion
0 | 3.1698 | 0.1980768 | -0.1022733 | 2 | 2.033842 | 1 | 60 | 150 | Na+_ion
0 | 2.5179 | 0.2177877 | -0.1085965 | 2 | 2.033842 | 1 | 60 | 150 | Na+_ion
0 | 2 | 0.2369301 | -0.1132119 | 2 | 2.033842 | 1 | 60 | 150 | Na+_ion
0 | 1.5887 | 0.2408966 | -0.109655 | 2 | 2.033842 | 1 | 60 | 150 | Na+_ion
0 | 1.2619 | 0.258845 | -0.1105293 | 2 | 2.033842 | 1 | 60 | 150 | Na+_ion
0 | 1.0024 | 0.2555386 | -0.1020616 | 2 | 2.033842 | 1 | 60 | 150 | Na+_ion
0 | 0.79621 | 0.2723723 | -0.1005841 | 2 | 2.033842 | 1 | 60 | 150 | Na+_ion
0 | 0.63246 | 0.3102504 | -0.1007306 | 2 | 2.033842 | 1 | 60 | 150 | Na+_ion
0 | 0.50238 | 0.3212154 | -0.09336209 | 2 | 2.033842 | 1 | 60 | 150 | Na+_ion
0 | 0.39905 | 0.3231525 | -0.08369559 | 2 | 2.033842 | 1 | 60 | 150 | Na+_ion
0 | 0.31623 | 0.3308419 | -0.07599394 | 2 | 2.033842 | 1 | 60 | 150 | Na+_ion
0 | 0.25119 | 0.3324969 | -0.06629883 | 2 | 2.033842 | 1 | 60 | 150 | Na+_ion
0 | 0.2 | 0.3383022 | -0.05795366 | 2 | 2.033842 | 1 | 60 | 150 | Na+_ion
0 | 0.15849 | 0.3358742 | -0.04641952 | 2 | 2.033842 | 1 | 60 | 150 | Na+_ion
0 | 0.12619 | 0.3391342 | -0.03721411 | 2 | 2.033842 | 1 | 60 | 150 | Na+_ion
0 | 0.1 | 0.3348713 | -0.02640074 | 2 | 2.033842 | 1 | 60 | 150 | Na+_ion
0 | 0.079621 | 0.3348435 | -0.0170527 | 2 | 2.033842 | 1 | 60 | 150 | Na+_ion
0 | 0.063246 | 0.3283901 | -0.008197503 | 2 | 2.033842 | 1 | 60 | 150 | Na+_ion
0 | 0.050238 | 0.326396 | 5.042581e-05 | 2 | 2.033842 | 1 | 60 | 150 | Na+_ion
0 | 0.039905 | 0.3229787 | 0.006930203 | 2 | 2.033842 | 1 | 60 | 150 | Na+_ion
0 | 0.031698 | 0.315921 | 0.01258322 | 2 | 2.033842 | 1 | 60 | 150 | Na+_ion
0 | 0.025179 | 0.3116768 | 0.01705201 | 2 | 2.033842 | 1 | 60 | 150 | Na+_ion
0 | 0.02 | 0.3072662 | 0.02103466 | 2 | 2.033842 | 1 | 60 | 150 | Na+_ion
0 | 0.015887 | 0.2977462 | 0.02312943 | 2 | 2.033842 | 1 | 60 | 150 | Na+_ion
0 | 0.012619 | 0.294071 | 0.02486376 | 2 | 2.033842 | 1 | 60 | 150 | Na+_ion
0 | 0.010024 | 0.2860294 | 0.02607752 | 2 | 2.033842 | 1 | 60 | 150 | Na+_ion
2 | 20000 | 0.04473193 | -0.00275464 | 2 | 2.041529 | 1 | 60 | 150 | Na+_ion
2 | 15890 | 0.0464228 | -0.003304961 | 2 | 2.041529 | 1 | 60 | 150 | Na+_ion
2 | 12619 | 0.04706592 | -0.003291824 | 2 | 2.041529 | 1 | 60 | 150 | Na+_ion
2 | 10020 | 0.04671005 | -0.00301436 | 2 | 2.041529 | 1 | 60 | 150 | Na+_ion
2 | 7962 | 0.04648257 | -0.003314284 | 2 | 2.041529 | 1 | 60 | 150 | Na+_ion
2 | 6324.6 | 0.04648182 | -0.003751945 | 2 | 2.041529 | 1 | 60 | 150 | Na+_ion
2 | 5023.8 | 0.04674178 | -0.004434599 | 2 | 2.041529 | 1 | 60 | 150 | Na+_ion
2 | 3991 | 0.04722289 | -0.005199597 | 2 | 2.041529 | 1 | 60 | 150 | Na+_ion
2 | 3169.8 | 0.04786865 | -0.005997278 | 2 | 2.041529 | 1 | 60 | 150 | Na+_ion
2 | 2517.9 | 0.04868158 | -0.006856466 | 2 | 2.041529 | 1 | 60 | 150 | Na+_ion
2 | 2000 | 0.0496643 | -0.007693016 | 2 | 2.041529 | 1 | 60 | 150 | Na+_ion
2 | 1588.7 | 0.05076765 | -0.008477787 | 2 | 2.041529 | 1 | 60 | 150 | Na+_ion
2 | 1261.9 | 0.0519684 | -0.009308633 | 2 | 2.041529 | 1 | 60 | 150 | Na+_ion
2 | 1002.4 | 0.05333503 | -0.01015275 | 2 | 2.041529 | 1 | 60 | 150 | Na+_ion
2 | 796.21 | 0.05480607 | -0.01092476 | 2 | 2.041529 | 1 | 60 | 150 | Na+_ion
2 | 632.46 | 0.05636939 | -0.01173011 | 2 | 2.041529 | 1 | 60 | 150 | Na+_ion
2 | 502.38 | 0.05800046 | -0.01247918 | 2 | 2.041529 | 1 | 60 | 150 | Na+_ion
2 | 399.05 | 0.05966525 | -0.01323143 | 2 | 2.041529 | 1 | 60 | 150 | Na+_ion
2 | 316.98 | 0.06135987 | -0.0140194 | 2 | 2.041529 | 1 | 60 | 150 | Na+_ion
2 | 251.79 | 0.06306178 | -0.01493819 | 2 | 2.041529 | 1 | 60 | 150 | Na+_ion
2 | 200 | 0.06480301 | -0.01605162 | 2 | 2.041529 | 1 | 60 | 150 | Na+_ion
2 | 158.87 | 0.06660526 | -0.01733723 | 2 | 2.041529 | 1 | 60 | 150 | Na+_ion
2 | 126.19 | 0.06857578 | -0.01891637 | 2 | 2.041529 | 1 | 60 | 150 | Na+_ion
2 | 100.24 | 0.07069289 | -0.02078411 | 2 | 2.041529 | 1 | 60 | 150 | Na+_ion
2 | 79.621 | 0.07303245 | -0.02298378 | 2 | 2.041529 | 1 | 60 | 150 | Na+_ion
2 | 63.246 | 0.07561316 | -0.02556489 | 2 | 2.041529 | 1 | 60 | 150 | Na+_ion
2 | 50.238 | 0.07867624 | -0.02860308 | 2 | 2.041529 | 1 | 60 | 150 | Na+_ion
2 | 39.905 | 0.08211096 | -0.03217176 | 2 | 2.041529 | 1 | 60 | 150 | Na+_ion
2 | 31.698 | 0.08607936 | -0.03635559 | 2 | 2.041529 | 1 | 60 | 150 | Na+_ion
2 | 25.179 | 0.09110045 | -0.04107027 | 2 | 2.041529 | 1 | 60 | 150 | Na+_ion
2 | 20 | 0.09788774 | -0.04618128 | 2 | 2.041529 | 1 | 60 | 150 | Na+_ion
2 | 15.887 | 0.1071555 | -0.05144749 | 2 | 2.041529 | 1 | 60 | 150 | Na+_ion
2 | 12.619 | 0.1156806 | -0.05777598 | 2 | 2.041529 | 1 | 60 | 150 | Na+_ion
2 | 10.024 | 0.1254872 | -0.06457883 | 2 | 2.041529 | 1 | 60 | 150 | Na+_ion
2 | 7.9621 | 0.1369396 | -0.07162003 | 2 | 2.041529 | 1 | 60 | 150 | Na+_ion
2 | 6.3246 | 0.1507303 | -0.07943815 | 2 | 2.041529 | 1 | 60 | 150 | Na+_ion
2 | 5.0238 | 0.165922 | -0.086821 | 2 | 2.041529 | 1 | 60 | 150 | Na+_ion
2 | 3.9905 | 0.1827154 | -0.09409048 | 2 | 2.041529 | 1 | 60 | 150 | Na+_ion
2 | 3.1698 | 0.2015064 | -0.1006614 | 2 | 2.041529 | 1 | 60 | 150 | Na+_ion
2 | 2.5179 | 0.2210969 | -0.1063728 | 2 | 2.041529 | 1 | 60 | 150 | Na+_ion
2 | 2 | 0.2411249 | -0.1109106 | 2 | 2.041529 | 1 | 60 | 150 | Na+_ion
2 | 1.5887 | 0.2562902 | -0.1118149 | 2 | 2.041529 | 1 | 60 | 150 | Na+_ion
2 | 1.2619 | 0.2546095 | -0.1043349 | 2 | 2.041529 | 1 | 60 | 150 | Na+_ion
2 | 1.0024 | 0.2706779 | -0.1031599 | 2 | 2.041529 | 1 | 60 | 150 | Na+_ion
2 | 0.79621 | 0.2661679 | -0.09346124 | 2 | 2.041529 | 1 | 60 | 150 | Na+_ion
2 | 0.63246 | 0.3132737 | -0.09500178 | 2 | 2.041529 | 1 | 60 | 150 | Na+_ion
2 | 0.50238 | 0.32271 | -0.08654511 | 2 | 2.041529 | 1 | 60 | 150 | Na+_ion
2 | 0.39905 | 0.3291296 | -0.07769016 | 2 | 2.041529 | 1 | 60 | 150 | Na+_ion
2 | 0.31623 | 0.3311513 | -0.06552831 | 2 | 2.041529 | 1 | 60 | 150 | Na+_ion
2 | 0.25119 | 0.3356247 | -0.05671275 | 2 | 2.041529 | 1 | 60 | 150 | Na+_ion
2 | 0.2 | 0.3389608 | -0.04632395 | 2 | 2.041529 | 1 | 60 | 150 | Na+_ion
2 | 0.15849 | 0.3374057 | -0.03491792 | 2 | 2.041529 | 1 | 60 | 150 | Na+_ion
2 | 0.12619 | 0.3379057 | -0.024736 | 2 | 2.041529 | 1 | 60 | 150 | Na+_ion
2 | 0.1 | 0.3331805 | -0.01315806 | 2 | 2.041529 | 1 | 60 | 150 | Na+_ion
2 | 0.079621 | 0.3309575 | -0.004336203 | 2 | 2.041529 | 1 | 60 | 150 | Na+_ion
2 | 0.063246 | 0.3249781 | 0.004875854 | 2 | 2.041529 | 1 | 60 | 150 | Na+_ion
2 | 0.050238 | 0.3203319 | 0.01262559 | 2 | 2.041529 | 1 | 60 | 150 | Na+_ion
2 | 0.039905 | 0.3126699 | 0.0192452 | 2 | 2.041529 | 1 | 60 | 150 | Na+_ion
2 | 0.031698 | 0.3059642 | 0.02336414 | 2 | 2.041529 | 1 | 60 | 150 | Na+_ion
2 | 0.025179 | 0.2960941 | 0.02736425 | 2 | 2.041529 | 1 | 60 | 150 | Na+_ion
2 | 0.02 | 0.2882351 | 0.02973378 | 2 | 2.041529 | 1 | 60 | 150 | Na+_ion
2 | 0.015887 | 0.2788501 | 0.02990461 | 2 | 2.041529 | 1 | 60 | 150 | Na+_ion
2 | 0.012619 | 0.2684479 | 0.03050491 | 2 | 2.041529 | 1 | 60 | 150 | Na+_ion
2 | 0.010024 | 0.2606227 | 0.03040122 | 2 | 2.041529 | 1 | 60 | 150 | Na+_ion
4 | 20000 | 0.04488787 | -0.002787972 | 2 | 2.042769 | 1 | 60 | 150 | Na+_ion
4 | 15890 | 0.0466183 | -0.003319031 | 2 | 2.042769 | 1 | 60 | 150 | Na+_ion
4 | 12619 | 0.04721619 | -0.003323594 | 2 | 2.042769 | 1 | 60 | 150 | Na+_ion
4 | 10020 | 0.04685699 | -0.003051542 | 2 | 2.042769 | 1 | 60 | 150 | Na+_ion
4 | 7962 | 0.04659433 | -0.003384875 | 2 | 2.042769 | 1 | 60 | 150 | Na+_ion
4 | 6324.6 | 0.04655589 | -0.003876769 | 2 | 2.042769 | 1 | 60 | 150 | Na+_ion
4 | 5023.8 | 0.04678601 | -0.004583763 | 2 | 2.042769 | 1 | 60 | 150 | Na+_ion
4 | 3991 | 0.04727797 | -0.005375805 | 2 | 2.042769 | 1 | 60 | 150 | Na+_ion
4 | 3169.8 | 0.04790051 | -0.006226699 | 2 | 2.042769 | 1 | 60 | 150 | Na+_ion
4 | 2517.9 | 0.04871775 | -0.007148424 | 2 | 2.042769 | 1 | 60 | 150 | Na+_ion
4 | 2000 | 0.04970524 | -0.008050044 | 2 | 2.042769 | 1 | 60 | 150 | Na+_ion
4 | 1588.7 | 0.05081017 | -0.008942706 | 2 | 2.042769 | 1 | 60 | 150 | Na+_ion
4 | 1261.9 | 0.05209854 | -0.009905452 | 2 | 2.042769 | 1 | 60 | 150 | Na+_ion
4 | 1002.4 | 0.05350291 | -0.01092963 | 2 | 2.042769 | 1 | 60 | 150 | Na+_ion
4 | 796.21 | 0.05505488 | -0.01187443 | 2 | 2.042769 | 1 | 60 | 150 | Na+_ion
4 | 632.46 | 0.05677563 | -0.01290137 | 2 | 2.042769 | 1 | 60 | 150 | Na+_ion
4 | 502.38 | 0.05862825 | -0.0138478 | 2 | 2.042769 | 1 | 60 | 150 | Na+_ion
4 | 399.05 | 0.06058506 | -0.01479114 | 2 | 2.042769 | 1 | 60 | 150 | Na+_ion
4 | 316.98 | 0.06257788 | -0.01572644 | 2 | 2.042769 | 1 | 60 | 150 | Na+_ion
4 | 251.79 | 0.06466285 | -0.0167589 | 2 | 2.042769 | 1 | 60 | 150 | Na+_ion
4 | 200 | 0.0667391 | -0.01791074 | 2 | 2.042769 | 1 | 60 | 150 | Na+_ion
4 | 158.87 | 0.06893791 | -0.01917536 | 2 | 2.042769 | 1 | 60 | 150 | Na+_ion
4 | 126.19 | 0.07123037 | -0.02068326 | 2 | 2.042769 | 1 | 60 | 150 | Na+_ion
4 | 100.24 | 0.07364719 | -0.02242358 | 2 | 2.042769 | 1 | 60 | 150 | Na+_ion
4 | 79.621 | 0.07625887 | -0.02445316 | 2 | 2.042769 | 1 | 60 | 150 | Na+_ion
4 | 63.246 | 0.07908638 | -0.02684848 | 2 | 2.042769 | 1 | 60 | 150 | Na+_ion
4 | 50.238 | 0.08233948 | -0.02965651 | 2 | 2.042769 | 1 | 60 | 150 | Na+_ion
4 | 39.905 | 0.08590203 | -0.03299245 | 2 | 2.042769 | 1 | 60 | 150 | Na+_ion
4 | 31.698 | 0.0899206 | -0.03692043 | 2 | 2.042769 | 1 | 60 | 150 | Na+_ion
4 | 25.179 | 0.09493347 | -0.04138814 | 2 | 2.042769 | 1 | 60 | 150 | Na+_ion
4 | 20 | 0.1016652 | -0.04625352 | 2 | 2.042769 | 1 | 60 | 150 | Na+_ion
4 | 15.887 | 0.1108284 | -0.05129208 | 2 | 2.042769 | 1 | 60 | 150 | Na+_ion
4 | 12.619 | 0.1192429 | -0.05719451 | 2 | 2.042769 | 1 | 60 | 150 | Na+_ion
4 | 10.024 | 0.1291456 | -0.06366385 | 2 | 2.042769 | 1 | 60 | 150 | Na+_ion
4 | 7.9621 | 0.1406037 | -0.07057825 | 2 | 2.042769 | 1 | 60 | 150 | Na+_ion
4 | 6.3246 | 0.1536192 | -0.07785725 | 2 | 2.042769 | 1 | 60 | 150 | Na+_ion
4 | 5.0238 | 0.1686263 | -0.08509275 | 2 | 2.042769 | 1 | 60 | 150 | Na+_ion
4 | 3.9905 | 0.185326 | -0.09205437 | 2 | 2.042769 | 1 | 60 | 150 | Na+_ion
4 | 3.1698 | 0.2041391 | -0.09832197 | 2 | 2.042769 | 1 | 60 | 150 | Na+_ion
4 | 2.5179 | 0.2238291 | -0.1037033 | 2 | 2.042769 | 1 | 60 | 150 | Na+_ion
4 | 2 | 0.242887 | -0.1079906 | 2 | 2.042769 | 1 | 60 | 150 | Na+_ion
4 | 1.5887 | 0.2607561 | -0.1090169 | 2 | 2.042769 | 1 | 60 | 150 | Na+_ion
4 | 1.2619 | 0.2581329 | -0.102127 | 2 | 2.042769 | 1 | 60 | 150 | Na+_ion
4 | 1.0024 | 0.2621833 | -0.09653641 | 2 | 2.042769 | 1 | 60 | 150 | Na+_ion
4 | 0.79621 | 0.2793064 | -0.09407022 | 2 | 2.042769 | 1 | 60 | 150 | Na+_ion
4 | 0.63246 | 0.3167534 | -0.09143466 | 2 | 2.042769 | 1 | 60 | 150 | Na+_ion
4 | 0.50238 | 0.3248549 | -0.08217416 | 2 | 2.042769 | 1 | 60 | 150 | Na+_ion
4 | 0.39905 | 0.3314924 | -0.07141615 | 2 | 2.042769 | 1 | 60 | 150 | Na+_ion
4 | 0.31623 | 0.3333231 | -0.05943162 | 2 | 2.042769 | 1 | 60 | 150 | Na+_ion
4 | 0.25119 | 0.3368885 | -0.0483521 | 2 | 2.042769 | 1 | 60 | 150 | Na+_ion
4 | 0.2 | 0.3396753 | -0.03728466 | 2 | 2.042769 | 1 | 60 | 150 | Na+_ion
4 | 0.15849 | 0.3399727 | -0.02514018 | 2 | 2.042769 | 1 | 60 | 150 | Na+_ion
4 | 0.12619 | 0.3370937 | -0.01192167 | 2 | 2.042769 | 1 | 60 | 150 | Na+_ion
4 | 0.1 | 0.3338532 | -0.0009800594 | 2 | 2.042769 | 1 | 60 | 150 | Na+_ion
4 | 0.079621 | 0.3270471 | 0.01039177 | 2 | 2.042769 | 1 | 60 | 150 | Na+_ion
4 | 0.063246 | 0.3209606 | 0.01888438 | 2 | 2.042769 | 1 | 60 | 150 | Na+_ion
4 | 0.050238 | 0.3114372 | 0.02687023 | 2 | 2.042769 | 1 | 60 | 150 | Na+_ion
4 | 0.039905 | 0.3040719 | 0.03363963 | 2 | 2.042769 | 1 | 60 | 150 | Na+_ion
4 | 0.031698 | 0.2905542 | 0.03761619 | 2 | 2.042769 | 1 | 60 | 150 | Na+_ion
4 | 0.025179 | 0.2763023 | 0.03952863 | 2 | 2.042769 | 1 | 60 | 150 | Na+_ion
4 | 0.02 | 0.269992 | 0.0409914 | 2 | 2.042769 | 1 | 60 | 150 | Na+_ion
4 | 0.015887 | 0.257579 | 0.03995513 | 2 | 2.042769 | 1 | 60 | 150 | Na+_ion
4 | 0.012619 | 0.2476158 | 0.03882659 | 2 | 2.042769 | 1 | 60 | 150 | Na+_ion
4 | 0.010024 | 0.2460804 | 0.03699302 | 2 | 2.042769 | 1 | 60 | 150 | Na+_ion
6 | 20000 | -0.00191619 | 0.001648244 | 2 | 2.0471 | 1 | 60 | 150 | Na+_ion
6 | 15890 | 0.04668705 | -0.00319691 | 2 | 2.0471 | 1 | 60 | 150 | Na+_ion
6 | 12619 | 0.04785362 | -0.003437136 | 2 | 2.0471 | 1 | 60 | 150 | Na+_ion
6 | 10020 | 0.04747164 | -0.003059 | 2 | 2.0471 | 1 | 60 | 150 | Na+_ion
6 | 7962 | 0.04708281 | -0.003372626 | 2 | 2.0471 | 1 | 60 | 150 | Na+_ion
6 | 6324.6 | 0.04679091 | -0.00384186 | 2 | 2.0471 | 1 | 60 | 150 | Na+_ion
6 | 5023.8 | 0.04696373 | -0.00458363 | 2 | 2.0471 | 1 | 60 | 150 | Na+_ion
6 | 3991 | 0.04741112 | -0.005469068 | 2 | 2.0471 | 1 | 60 | 150 | Na+_ion
6 | 3169.8 | 0.04802588 | -0.006392229 | 2 | 2.0471 | 1 | 60 | 150 | Na+_ion
6 | 2517.9 | 0.04885704 | -0.007391894 | 2 | 2.0471 | 1 | 60 | 150 | Na+_ion
6 | 2000 | 0.04985344 | -0.008405473 | 2 | 2.0471 | 1 | 60 | 150 | Na+_ion
6 | 1588.7 | 0.051013 | -0.00939464 | 2 | 2.0471 | 1 | 60 | 150 | Na+_ion
6 | 1261.9 | 0.05228295 | -0.0105025 | 2 | 2.0471 | 1 | 60 | 150 | Na+_ion
6 | 1002.4 | 0.05378572 | -0.01165567 | 2 | 2.0471 | 1 | 60 | 150 | Na+_ion
6 | 796.21 | 0.05542217 | -0.01277786 | 2 | 2.0471 | 1 | 60 | 150 | Na+_ion
6 | 632.46 | 0.05729897 | -0.0139727 | 2 | 2.0471 | 1 | 60 | 150 | Na+_ion
6 | 502.38 | 0.05929686 | -0.01517681 | 2 | 2.0471 | 1 | 60 | 150 | Na+_ion
6 | 399.05 | 0.06143968 | -0.01635268 | 2 | 2.0471 | 1 | 60 | 150 | Na+_ion
6 | 316.98 | 0.06374818 | -0.01749859 | 2 | 2.0471 | 1 | 60 | 150 | Na+_ion
6 | 251.79 | 0.06617365 | -0.0186473 | 2 | 2.0471 | 1 | 60 | 150 | Na+_ion
6 | 200 | 0.068652 | -0.01990247 | 2 | 2.0471 | 1 | 60 | 150 | Na+_ion
6 | 158.87 | 0.07126034 | -0.02117101 | 2 | 2.0471 | 1 | 60 | 150 | Na+_ion
6 | 126.19 | 0.07398024 | -0.02262948 | 2 | 2.0471 | 1 | 60 | 150 | Na+_ion
6 | 100.24 | 0.07679072 | -0.0242456 | 2 | 2.0471 | 1 | 60 | 150 | Na+_ion
6 | 79.621 | 0.07975513 | -0.02608799 | 2 | 2.0471 | 1 | 60 | 150 | Na+_ion
6 | 63.246 | 0.08289634 | -0.02825041 | 2 | 2.0471 | 1 | 60 | 150 | Na+_ion
6 | 50.238 | 0.08637714 | -0.03079863 | 2 | 2.0471 | 1 | 60 | 150 | Na+_ion
6 | 39.905 | 0.09011828 | -0.03379361 | 2 | 2.0471 | 1 | 60 | 150 | Na+_ion
6 | 31.698 | 0.09422877 | -0.03732939 | 2 | 2.0471 | 1 | 60 | 150 | Na+_ion
6 | 25.179 | 0.09924313 | -0.04132811 | 2 | 2.0471 | 1 | 60 | 150 | Na+_ion
6 | 20 | 0.105827 | -0.04563293 | 2 | 2.0471 | 1 | 60 | 150 | Na+_ion
6 | 15.887 | 0.1146325 | -0.05001718 | 2 | 2.0471 | 1 | 60 | 150 | Na+_ion
6 | 12.619 | 0.1228169 | -0.055632 | 2 | 2.0471 | 1 | 60 | 150 | Na+_ion
6 | 10.024 | 0.1324124 | -0.06167888 | 2 | 2.0471 | 1 | 60 | 150 | Na+_ion
6 | 7.9621 | 0.1431394 | -0.0685491 | 2 | 2.0471 | 1 | 60 | 150 | Na+_ion
6 | 6.3246 | 0.156119 | -0.07520677 | 2 | 2.0471 | 1 | 60 | 150 | Na+_ion
6 | 5.0238 | 0.1704002 | -0.08203766 | 2 | 2.0471 | 1 | 60 | 150 | Na+_ion
6 | 3.9905 | 0.1869071 | -0.08902832 | 2 | 2.0471 | 1 | 60 | 150 | Na+_ion
6 | 3.1698 | 0.2051116 | -0.09509725 | 2 | 2.0471 | 1 | 60 | 150 | Na+_ion
6 | 2.5179 | 0.2247263 | -0.1007392 | 2 | 2.0471 | 1 | 60 | 150 | Na+_ion
6 | 2 | 0.2448403 | -0.1054478 | 2 | 2.0471 | 1 | 60 | 150 | Na+_ion
6 | 1.5887 | 0.2483293 | -0.1022616 | 2 | 2.0471 | 1 | 60 | 150 | Na+_ion
6 | 1.2619 | 0.2671261 | -0.1030835 | 2 | 2.0471 | 1 | 60 | 150 | Na+_ion
6 | 1.0024 | 0.2659409 | -0.0957151 | 2 | 2.0471 | 1 | 60 | 150 | Na+_ion
6 | 0.79621 | 0.2827715 | -0.09288906 | 2 | 2.0471 | 1 | 60 | 150 | Na+_ion
6 | 0.63246 | 0.3202166 | -0.08917377 | 2 | 2.0471 | 1 | 60 | 150 | Na+_ion
6 | 0.50238 | 0.3274314 | -0.07975901 | 2 | 2.0471 | 1 | 60 | 150 | Na+_ion
6 | 0.39905 | 0.33374 | -0.06796409 | 2 | 2.0471 | 1 | 60 | 150 | Na+_ion
6 | 0.31623 | 0.3355147 | -0.05425554 | 2 | 2.0471 | 1 | 60 | 150 | Na+_ion
6 | 0.25119 | 0.3384829 | -0.04166355 | 2 | 2.0471 | 1 | 60 | 150 | Na+_ion
6 | 0.2 | 0.3404793 | -0.02974318 | 2 | 2.0471 | 1 | 60 | 150 | Na+_ion
6 | 0.15849 | 0.3401575 | -0.01739753 | 2 | 2.0471 | 1 | 60 | 150 | Na+_ion
6 | 0.12619 | 0.3378229 | -0.005276162 | 2 | 2.0471 | 1 | 60 | 150 | Na+_ion
6 | 0.1 | 0.3337484 | 0.009058358 | 2 | 2.0471 | 1 | 60 | 150 | Na+_ion
6 | 0.079621 | 0.3270738 | 0.02039341 | 2 | 2.0471 | 1 | 60 | 150 | Na+_ion
6 | 0.063246 | 0.3181619 | 0.03088697 | 2 | 2.0471 | 1 | 60 | 150 | Na+_ion
6 | 0.050238 | 0.311046 | 0.03905014 | 2 | 2.0471 | 1 | 60 | 150 | Na+_ion
6 | 0.039905 | 0.2963266 | 0.04546328 | 2 | 2.0471 | 1 | 60 | 150 | Na+_ion
6 | 0.031698 | 0.2791708 | 0.04922039 | 2 | 2.0471 | 1 | 60 | 150 | Na+_ion
6 | 0.025179 | 0.2702982 | 0.05306434 | 2 | 2.0471 | 1 | 60 | 150 | Na+_ion
6 | 0.02 | 0.2558647 | 0.0533389 | 2 | 2.0471 | 1 | 60 | 150 | Na+_ion
6 | 0.015887 | 0.2420538 | 0.0512133 | 2 | 2.0471 | 1 | 60 | 150 | Na+_ion
6 | 0.012619 | 0.2384931 | 0.04904506 | 2 | 2.0471 | 1 | 60 | 150 | Na+_ion
6 | 0.010024 | 0.2301916 | 0.04520616 | 2 | 2.0471 | 1 | 60 | 150 | Na+_ion