## Sheet1
Time(h) | Freq | Zreal | Zimag | ppm | mean_voltage | current | temperature | flow | Label
0 | 20000 | 0.000689857 | 0.0004215219 | 0 | 1.678175 | 1 | 60 | 150 | no_ion
0 | 15890 | 0.03644857 | -0.001302626 | 0 | 1.678175 | 1 | 60 | 150 | no_ion
0 | 12619 | 0.03668083 | -0.00122781 | 0 | 1.678175 | 1 | 60 | 150 | no_ion
0 | 10020 | 0.0367716 | -0.001058486 | 0 | 1.678175 | 1 | 60 | 150 | no_ion
0 | 7962 | 0.03688577 | -0.001013215 | 0 | 1.678175 | 1 | 60 | 150 | no_ion
0 | 6324.6 | 0.03693169 | -0.000925069 | 0 | 1.678175 | 1 | 60 | 150 | no_ion
0 | 5023.8 | 0.03705457 | -0.0008572136 | 0 | 1.678175 | 1 | 60 | 150 | no_ion
0 | 3991 | 0.03714945 | -0.0008425132 | 0 | 1.678175 | 1 | 60 | 150 | no_ion
0 | 3169.8 | 0.03722739 | -0.0008252659 | 0 | 1.678175 | 1 | 60 | 150 | no_ion
0 | 2517.9 | 0.03735373 | -0.0008534885 | 0 | 1.678175 | 1 | 60 | 150 | no_ion
0 | 2000 | 0.03746338 | -0.0008931603 | 0 | 1.678175 | 1 | 60 | 150 | no_ion
0 | 1588.7 | 0.0375559 | -0.0008888256 | 0 | 1.678175 | 1 | 60 | 150 | no_ion
0 | 1261.9 | 0.03766007 | -0.0009272593 | 0 | 1.678175 | 1 | 60 | 150 | no_ion
0 | 1002.4 | 0.03770982 | -0.0009944865 | 0 | 1.678175 | 1 | 60 | 150 | no_ion
0 | 796.21 | 0.03784322 | -0.001060264 | 0 | 1.678175 | 1 | 60 | 150 | no_ion
0 | 632.46 | 0.0379947 | -0.001151432 | 0 | 1.678175 | 1 | 60 | 150 | no_ion
0 | 502.38 | 0.03814675 | -0.001276792 | 0 | 1.678175 | 1 | 60 | 150 | no_ion
0 | 399.05 | 0.03829668 | -0.001386681 | 0 | 1.678175 | 1 | 60 | 150 | no_ion
0 | 316.98 | 0.03846325 | -0.001525498 | 0 | 1.678175 | 1 | 60 | 150 | no_ion
0 | 251.79 | 0.03866882 | -0.001722233 | 0 | 1.678175 | 1 | 60 | 150 | no_ion
0 | 200 | 0.03889148 | -0.001905964 | 0 | 1.678175 | 1 | 60 | 150 | no_ion
0 | 158.87 | 0.0391743 | -0.002141069 | 0 | 1.678175 | 1 | 60 | 150 | no_ion
0 | 126.19 | 0.03947427 | -0.002356648 | 0 | 1.678175 | 1 | 60 | 150 | no_ion
0 | 100.24 | 0.03985032 | -0.002607057 | 0 | 1.678175 | 1 | 60 | 150 | no_ion
0 | 79.621 | 0.04029947 | -0.002861689 | 0 | 1.678175 | 1 | 60 | 150 | no_ion
0 | 63.246 | 0.04081728 | -0.003079765 | 0 | 1.678175 | 1 | 60 | 150 | no_ion
0 | 50.238 | 0.0414285 | -0.003244293 | 0 | 1.678175 | 1 | 60 | 150 | no_ion
0 | 39.905 | 0.04208485 | -0.003326091 | 0 | 1.678175 | 1 | 60 | 150 | no_ion
0 | 31.698 | 0.04273576 | -0.003322032 | 0 | 1.678175 | 1 | 60 | 150 | no_ion
0 | 25.179 | 0.04338475 | -0.003224385 | 0 | 1.678175 | 1 | 60 | 150 | no_ion
0 | 20 | 0.04402791 | -0.003023713 | 0 | 1.678175 | 1 | 60 | 150 | no_ion
0 | 15.887 | 0.04465902 | -0.002710396 | 0 | 1.678175 | 1 | 60 | 150 | no_ion
0 | 12.619 | 0.04513676 | -0.002564941 | 0 | 1.678175 | 1 | 60 | 150 | no_ion
0 | 10.024 | 0.04547172 | -0.00237212 | 0 | 1.678175 | 1 | 60 | 150 | no_ion
0 | 7.9621 | 0.04572846 | -0.002055413 | 0 | 1.678175 | 1 | 60 | 150 | no_ion
0 | 6.3246 | 0.04606975 | -0.001964726 | 0 | 1.678175 | 1 | 60 | 150 | no_ion
0 | 5.0238 | 0.04637347 | -0.001824079 | 0 | 1.678175 | 1 | 60 | 150 | no_ion
0 | 3.9905 | 0.04649734 | -0.001601427 | 0 | 1.678175 | 1 | 60 | 150 | no_ion
0 | 3.1698 | 0.04656104 | -0.001449337 | 0 | 1.678175 | 1 | 60 | 150 | no_ion
0 | 2.5179 | 0.04690786 | -0.00125659 | 0 | 1.678175 | 1 | 60 | 150 | no_ion
0 | 2 | 0.0471557 | -0.001188512 | 0 | 1.678175 | 1 | 60 | 150 | no_ion
0 | 1.5887 | 0.04748201 | -0.001125495 | 0 | 1.678175 | 1 | 60 | 150 | no_ion
0 | 1.2619 | 0.04739345 | -0.001050192 | 0 | 1.678175 | 1 | 60 | 150 | no_ion
0 | 1.0024 | 0.04703548 | -0.001228388 | 0 | 1.678175 | 1 | 60 | 150 | no_ion
0 | 0.79621 | 0.04752986 | -0.0009935235 | 0 | 1.678175 | 1 | 60 | 150 | no_ion
0 | 0.63246 | 0.04809671 | -0.001029734 | 0 | 1.678175 | 1 | 60 | 150 | no_ion
0 | 0.50238 | 0.04808081 | -0.001225497 | 0 | 1.678175 | 1 | 60 | 150 | no_ion
0 | 0.39905 | 0.04813902 | -0.0008211948 | 0 | 1.678175 | 1 | 60 | 150 | no_ion
0 | 0.31623 | 0.04745042 | -0.0009660293 | 0 | 1.678175 | 1 | 60 | 150 | no_ion
0 | 0.25119 | 0.04795994 | -0.001058618 | 0 | 1.678175 | 1 | 60 | 150 | no_ion
0 | 0.2 | 0.04823519 | -0.0007624568 | 0 | 1.678175 | 1 | 60 | 150 | no_ion
0 | 0.15849 | 0.04832656 | -0.001140479 | 0 | 1.678175 | 1 | 60 | 150 | no_ion
0 | 0.12619 | 0.04885988 | -0.0004681492 | 0 | 1.678175 | 1 | 60 | 150 | no_ion
0 | 0.1 | 0.04858895 | -0.0007142791 | 0 | 1.678175 | 1 | 60 | 150 | no_ion
0 | 0.079621 | 0.04927133 | -0.001069413 | 0 | 1.678175 | 1 | 60 | 150 | no_ion
0 | 0.063246 | 0.04894373 | -0.001084431 | 0 | 1.678175 | 1 | 60 | 150 | no_ion
0 | 0.050238 | 0.04916975 | -0.000687383 | 0 | 1.678175 | 1 | 60 | 150 | no_ion
0 | 0.039905 | 0.04872866 | -0.0007100678 | 0 | 1.678175 | 1 | 60 | 150 | no_ion
0 | 0.031698 | 0.04902276 | -0.0004859113 | 0 | 1.678175 | 1 | 60 | 150 | no_ion
0 | 0.025179 | 0.04947879 | -0.0002777895 | 0 | 1.678175 | 1 | 60 | 150 | no_ion
0 | 0.02 | 0.04929667 | -0.0001168095 | 0 | 1.678175 | 1 | 60 | 150 | no_ion
0 | 0.015887 | 0.04897008 | -0.0007352752 | 0 | 1.678175 | 1 | 60 | 150 | no_ion
0 | 0.012619 | 0.04885123 | -0.0002288982 | 0 | 1.678175 | 1 | 60 | 150 | no_ion
0 | 0.010024 | 0.04898288 | -2.442228e-05 | 0 | 1.678175 | 1 | 60 | 150 | no_ion
2 | 20000 | 0.03589987 | -0.001338368 | 0 | 1.681034 | 1 | 60 | 150 | no_ion
2 | 15890 | 0.03619722 | -0.001303224 | 0 | 1.681034 | 1 | 60 | 150 | no_ion
2 | 12619 | 0.0365012 | -0.001218888 | 0 | 1.681034 | 1 | 60 | 150 | no_ion
2 | 10020 | 0.03667467 | -0.001118806 | 0 | 1.681034 | 1 | 60 | 150 | no_ion
2 | 7962 | 0.03684229 | -0.001009098 | 0 | 1.681034 | 1 | 60 | 150 | no_ion
2 | 6324.6 | 0.03694242 | -0.0009028202 | 0 | 1.681034 | 1 | 60 | 150 | no_ion
2 | 5023.8 | 0.03704899 | -0.0008574326 | 0 | 1.681034 | 1 | 60 | 150 | no_ion
2 | 3991 | 0.03712562 | -0.0008425905 | 0 | 1.681034 | 1 | 60 | 150 | no_ion
2 | 3169.8 | 0.03724288 | -0.0008365481 | 0 | 1.681034 | 1 | 60 | 150 | no_ion
2 | 2517.9 | 0.03735265 | -0.0008546569 | 0 | 1.681034 | 1 | 60 | 150 | no_ion
2 | 2000 | 0.03748661 | -0.0008747174 | 0 | 1.681034 | 1 | 60 | 150 | no_ion
2 | 1588.7 | 0.0375726 | -0.0008891456 | 0 | 1.681034 | 1 | 60 | 150 | no_ion
2 | 1261.9 | 0.0376375 | -0.0009328931 | 0 | 1.681034 | 1 | 60 | 150 | no_ion
2 | 1002.4 | 0.03776565 | -0.001007993 | 0 | 1.681034 | 1 | 60 | 150 | no_ion
2 | 796.21 | 0.03786385 | -0.001060922 | 0 | 1.681034 | 1 | 60 | 150 | no_ion
2 | 632.46 | 0.03800739 | -0.001156626 | 0 | 1.681034 | 1 | 60 | 150 | no_ion
2 | 502.38 | 0.03814955 | -0.00124965 | 0 | 1.681034 | 1 | 60 | 150 | no_ion
2 | 399.05 | 0.03828468 | -0.001377246 | 0 | 1.681034 | 1 | 60 | 150 | no_ion
2 | 316.98 | 0.0384522 | -0.001526235 | 0 | 1.681034 | 1 | 60 | 150 | no_ion
2 | 251.79 | 0.03866736 | -0.001710328 | 0 | 1.681034 | 1 | 60 | 150 | no_ion
2 | 200 | 0.03888254 | -0.001909147 | 0 | 1.681034 | 1 | 60 | 150 | no_ion
2 | 158.87 | 0.03914053 | -0.002132756 | 0 | 1.681034 | 1 | 60 | 150 | no_ion
2 | 126.19 | 0.0394519 | -0.002380185 | 0 | 1.681034 | 1 | 60 | 150 | no_ion
2 | 100.24 | 0.03984769 | -0.002631406 | 0 | 1.681034 | 1 | 60 | 150 | no_ion
2 | 79.621 | 0.04032015 | -0.002871088 | 0 | 1.681034 | 1 | 60 | 150 | no_ion
2 | 63.246 | 0.04086465 | -0.00308716 | 0 | 1.681034 | 1 | 60 | 150 | no_ion
2 | 50.238 | 0.04148123 | -0.003243454 | 0 | 1.681034 | 1 | 60 | 150 | no_ion
2 | 39.905 | 0.04211797 | -0.003333552 | 0 | 1.681034 | 1 | 60 | 150 | no_ion
2 | 31.698 | 0.04277678 | -0.003321902 | 0 | 1.681034 | 1 | 60 | 150 | no_ion
2 | 25.179 | 0.04344221 | -0.003228825 | 0 | 1.681034 | 1 | 60 | 150 | no_ion
2 | 20 | 0.04408859 | -0.003049673 | 0 | 1.681034 | 1 | 60 | 150 | no_ion
2 | 15.887 | 0.04469405 | -0.002783874 | 0 | 1.681034 | 1 | 60 | 150 | no_ion
2 | 12.619 | 0.04517161 | -0.002588759 | 0 | 1.681034 | 1 | 60 | 150 | no_ion
2 | 10.024 | 0.04547463 | -0.002311548 | 0 | 1.681034 | 1 | 60 | 150 | no_ion
2 | 7.9621 | 0.04575658 | -0.002160127 | 0 | 1.681034 | 1 | 60 | 150 | no_ion
2 | 6.3246 | 0.04603548 | -0.001905012 | 0 | 1.681034 | 1 | 60 | 150 | no_ion
2 | 5.0238 | 0.04638552 | -0.001722318 | 0 | 1.681034 | 1 | 60 | 150 | no_ion
2 | 3.9905 | 0.04650765 | -0.001563107 | 0 | 1.681034 | 1 | 60 | 150 | no_ion
2 | 3.1698 | 0.04687567 | -0.001535085 | 0 | 1.681034 | 1 | 60 | 150 | no_ion
2 | 2.5179 | 0.04704496 | -0.00137213 | 0 | 1.681034 | 1 | 60 | 150 | no_ion
2 | 2 | 0.04703275 | -0.001323193 | 0 | 1.681034 | 1 | 60 | 150 | no_ion
2 | 1.5887 | 0.04717143 | -0.001084862 | 0 | 1.681034 | 1 | 60 | 150 | no_ion
2 | 1.2619 | 0.04710084 | -0.0007734177 | 0 | 1.681034 | 1 | 60 | 150 | no_ion
2 | 1.0024 | 0.0472138 | -0.001172134 | 0 | 1.681034 | 1 | 60 | 150 | no_ion
2 | 0.79621 | 0.04703519 | -0.0007298205 | 0 | 1.681034 | 1 | 60 | 150 | no_ion
2 | 0.63246 | 0.04779341 | -0.0009629769 | 0 | 1.681034 | 1 | 60 | 150 | no_ion
2 | 0.50238 | 0.04789195 | -0.001051994 | 0 | 1.681034 | 1 | 60 | 150 | no_ion
2 | 0.39905 | 0.0480228 | -0.000755115 | 0 | 1.681034 | 1 | 60 | 150 | no_ion
2 | 0.31623 | 0.04826604 | -0.0009194394 | 0 | 1.681034 | 1 | 60 | 150 | no_ion
2 | 0.25119 | 0.04832018 | -0.0005001477 | 0 | 1.681034 | 1 | 60 | 150 | no_ion
2 | 0.2 | 0.04808652 | -0.0007095616 | 0 | 1.681034 | 1 | 60 | 150 | no_ion
2 | 0.15849 | 0.04844051 | -0.0007386166 | 0 | 1.681034 | 1 | 60 | 150 | no_ion
2 | 0.12619 | 0.0482822 | -0.0007111209 | 0 | 1.681034 | 1 | 60 | 150 | no_ion
2 | 0.1 | 0.04902891 | -0.0004476234 | 0 | 1.681034 | 1 | 60 | 150 | no_ion
2 | 0.079621 | 0.04860169 | -0.0007522617 | 0 | 1.681034 | 1 | 60 | 150 | no_ion
2 | 0.063246 | 0.04872621 | -0.000797158 | 0 | 1.681034 | 1 | 60 | 150 | no_ion
2 | 0.050238 | 0.04906847 | -0.001100236 | 0 | 1.681034 | 1 | 60 | 150 | no_ion
2 | 0.039905 | 0.04895655 | -0.0001688747 | 0 | 1.681034 | 1 | 60 | 150 | no_ion
2 | 0.031698 | 0.04856687 | -0.0002607749 | 0 | 1.681034 | 1 | 60 | 150 | no_ion
2 | 0.025179 | 0.04918679 | 1.533334e-05 | 0 | 1.681034 | 1 | 60 | 150 | no_ion
2 | 0.02 | 0.04898994 | -0.0003228781 | 0 | 1.681034 | 1 | 60 | 150 | no_ion
2 | 0.015887 | 0.04885536 | -0.0005486213 | 0 | 1.681034 | 1 | 60 | 150 | no_ion
2 | 0.012619 | 0.04870324 | -0.0004422865 | 0 | 1.681034 | 1 | 60 | 150 | no_ion
2 | 0.010024 | 0.0490266 | -0.0002459062 | 0 | 1.681034 | 1 | 60 | 150 | no_ion
4 | 20000 | 0.04768913 | -0.01210484 | 0 | 1.680533 | 1 | 60 | 150 | no_ion
4 | 15890 | 0.03615048 | -0.001295585 | 0 | 1.680533 | 1 | 60 | 150 | no_ion
4 | 12619 | 0.03643012 | -0.001204505 | 0 | 1.680533 | 1 | 60 | 150 | no_ion
4 | 10020 | 0.03667096 | -0.001078568 | 0 | 1.680533 | 1 | 60 | 150 | no_ion
4 | 7962 | 0.03677472 | -0.001014989 | 0 | 1.680533 | 1 | 60 | 150 | no_ion
4 | 6324.6 | 0.03689857 | -0.0009147091 | 0 | 1.680533 | 1 | 60 | 150 | no_ion
4 | 5023.8 | 0.03703249 | -0.0008480615 | 0 | 1.680533 | 1 | 60 | 150 | no_ion
4 | 3991 | 0.03712454 | -0.0008456615 | 0 | 1.680533 | 1 | 60 | 150 | no_ion
4 | 3169.8 | 0.03719382 | -0.0008312457 | 0 | 1.680533 | 1 | 60 | 150 | no_ion
4 | 2517.9 | 0.03729676 | -0.0008586784 | 0 | 1.680533 | 1 | 60 | 150 | no_ion
4 | 2000 | 0.03741115 | -0.0008834937 | 0 | 1.680533 | 1 | 60 | 150 | no_ion
4 | 1588.7 | 0.03749092 | -0.0008706754 | 0 | 1.680533 | 1 | 60 | 150 | no_ion
4 | 1261.9 | 0.03757294 | -0.0009403666 | 0 | 1.680533 | 1 | 60 | 150 | no_ion
4 | 1002.4 | 0.03769869 | -0.000982195 | 0 | 1.680533 | 1 | 60 | 150 | no_ion
4 | 796.21 | 0.03781589 | -0.001062355 | 0 | 1.680533 | 1 | 60 | 150 | no_ion
4 | 632.46 | 0.0379389 | -0.001158505 | 0 | 1.680533 | 1 | 60 | 150 | no_ion
4 | 502.38 | 0.03805466 | -0.001259268 | 0 | 1.680533 | 1 | 60 | 150 | no_ion
4 | 399.05 | 0.03820839 | -0.00137841 | 0 | 1.680533 | 1 | 60 | 150 | no_ion
4 | 316.98 | 0.03839859 | -0.001521301 | 0 | 1.680533 | 1 | 60 | 150 | no_ion
4 | 251.79 | 0.03859402 | -0.001695916 | 0 | 1.680533 | 1 | 60 | 150 | no_ion
4 | 200 | 0.0388169 | -0.001896827 | 0 | 1.680533 | 1 | 60 | 150 | no_ion
4 | 158.87 | 0.03909686 | -0.002145819 | 0 | 1.680533 | 1 | 60 | 150 | no_ion
4 | 126.19 | 0.03940408 | -0.002378534 | 0 | 1.680533 | 1 | 60 | 150 | no_ion
4 | 100.24 | 0.03979189 | -0.002633163 | 0 | 1.680533 | 1 | 60 | 150 | no_ion
4 | 79.621 | 0.04025444 | -0.002884638 | 0 | 1.680533 | 1 | 60 | 150 | no_ion
4 | 63.246 | 0.0407887 | -0.003100721 | 0 | 1.680533 | 1 | 60 | 150 | no_ion
4 | 50.238 | 0.04139719 | -0.003257169 | 0 | 1.680533 | 1 | 60 | 150 | no_ion
4 | 39.905 | 0.04204082 | -0.003358027 | 0 | 1.680533 | 1 | 60 | 150 | no_ion
4 | 31.698 | 0.04269992 | -0.003352617 | 0 | 1.680533 | 1 | 60 | 150 | no_ion
4 | 25.179 | 0.04334115 | -0.003267601 | 0 | 1.680533 | 1 | 60 | 150 | no_ion
4 | 20 | 0.04396642 | -0.003083185 | 0 | 1.680533 | 1 | 60 | 150 | no_ion
4 | 15.887 | 0.04456637 | -0.00278819 | 0 | 1.680533 | 1 | 60 | 150 | no_ion
4 | 12.619 | 0.04510588 | -0.002546818 | 0 | 1.680533 | 1 | 60 | 150 | no_ion
4 | 10.024 | 0.04554472 | -0.002391069 | 0 | 1.680533 | 1 | 60 | 150 | no_ion
4 | 7.9621 | 0.04575968 | -0.002176746 | 0 | 1.680533 | 1 | 60 | 150 | no_ion
4 | 6.3246 | 0.04610084 | -0.001935055 | 0 | 1.680533 | 1 | 60 | 150 | no_ion
4 | 5.0238 | 0.04626335 | -0.001834765 | 0 | 1.680533 | 1 | 60 | 150 | no_ion
4 | 3.9905 | 0.04659646 | -0.001771503 | 0 | 1.680533 | 1 | 60 | 150 | no_ion
4 | 3.1698 | 0.04639554 | -0.001551727 | 0 | 1.680533 | 1 | 60 | 150 | no_ion
4 | 2.5179 | 0.04699903 | -0.00145464 | 0 | 1.680533 | 1 | 60 | 150 | no_ion
4 | 2 | 0.0472863 | -0.001220835 | 0 | 1.680533 | 1 | 60 | 150 | no_ion
4 | 1.5887 | 0.04711505 | -0.001180389 | 0 | 1.680533 | 1 | 60 | 150 | no_ion
4 | 1.2619 | 0.04719123 | -0.001107696 | 0 | 1.680533 | 1 | 60 | 150 | no_ion
4 | 1.0024 | 0.04713808 | -0.001198859 | 0 | 1.680533 | 1 | 60 | 150 | no_ion
4 | 0.79621 | 0.04748691 | -0.0009503064 | 0 | 1.680533 | 1 | 60 | 150 | no_ion
4 | 0.63246 | 0.04758879 | -0.001099933 | 0 | 1.680533 | 1 | 60 | 150 | no_ion
4 | 0.50238 | 0.04797079 | -0.0008515727 | 0 | 1.680533 | 1 | 60 | 150 | no_ion
4 | 0.39905 | 0.04791379 | -0.001096785 | 0 | 1.680533 | 1 | 60 | 150 | no_ion
4 | 0.31623 | 0.04784188 | -0.000466595 | 0 | 1.680533 | 1 | 60 | 150 | no_ion
4 | 0.25119 | 0.04780101 | -0.001276862 | 0 | 1.680533 | 1 | 60 | 150 | no_ion
4 | 0.2 | 0.04767344 | -0.001133545 | 0 | 1.680533 | 1 | 60 | 150 | no_ion
4 | 0.15849 | 0.04848017 | -0.0007679333 | 0 | 1.680533 | 1 | 60 | 150 | no_ion
4 | 0.12619 | 0.04791014 | -0.0005029348 | 0 | 1.680533 | 1 | 60 | 150 | no_ion
4 | 0.1 | 0.04812291 | -0.0009492986 | 0 | 1.680533 | 1 | 60 | 150 | no_ion
4 | 0.079621 | 0.04895703 | -0.0008876866 | 0 | 1.680533 | 1 | 60 | 150 | no_ion
4 | 0.063246 | 0.0482584 | -0.0006814045 | 0 | 1.680533 | 1 | 60 | 150 | no_ion
4 | 0.050238 | 0.0488186 | -0.0004645912 | 0 | 1.680533 | 1 | 60 | 150 | no_ion
4 | 0.039905 | 0.04887075 | -0.0005638309 | 0 | 1.680533 | 1 | 60 | 150 | no_ion
4 | 0.031698 | 0.04900829 | -0.0004578047 | 0 | 1.680533 | 1 | 60 | 150 | no_ion
4 | 0.025179 | 0.04864179 | -0.0006469538 | 0 | 1.680533 | 1 | 60 | 150 | no_ion
4 | 0.02 | 0.04922557 | -0.0004000701 | 0 | 1.680533 | 1 | 60 | 150 | no_ion
4 | 0.015887 | 0.04892052 | -0.0002042617 | 0 | 1.680533 | 1 | 60 | 150 | no_ion
4 | 0.012619 | 0.04862329 | -0.0004280996 | 0 | 1.680533 | 1 | 60 | 150 | no_ion
4 | 0.010024 | 0.04897323 | -0.0004675109 | 0 | 1.680533 | 1 | 60 | 150 | no_ion
6 | 20000 | 0.0001396581 | 0.0003977608 | 0 | 1.680039 | 1 | 60 | 150 | no_ion
6 | 15890 | 0.03638405 | -0.001321167 | 0 | 1.680039 | 1 | 60 | 150 | no_ion
6 | 12619 | 0.03656433 | -0.001224361 | 0 | 1.680039 | 1 | 60 | 150 | no_ion
6 | 10020 | 0.03672463 | -0.001058047 | 0 | 1.680039 | 1 | 60 | 150 | no_ion
6 | 7962 | 0.03679348 | -0.001006742 | 0 | 1.680039 | 1 | 60 | 150 | no_ion
6 | 6324.6 | 0.03684382 | -0.0009197724 | 0 | 1.680039 | 1 | 60 | 150 | no_ion
6 | 5023.8 | 0.03694179 | -0.0008544387 | 0 | 1.680039 | 1 | 60 | 150 | no_ion
6 | 3991 | 0.03704195 | -0.0008469245 | 0 | 1.680039 | 1 | 60 | 150 | no_ion
6 | 3169.8 | 0.03713165 | -0.0008278285 | 0 | 1.680039 | 1 | 60 | 150 | no_ion
6 | 2517.9 | 0.03723526 | -0.0008667611 | 0 | 1.680039 | 1 | 60 | 150 | no_ion
6 | 2000 | 0.03734898 | -0.0008745236 | 0 | 1.680039 | 1 | 60 | 150 | no_ion
6 | 1588.7 | 0.03741231 | -0.0008724191 | 0 | 1.680039 | 1 | 60 | 150 | no_ion
6 | 1261.9 | 0.037523 | -0.0009382902 | 0 | 1.680039 | 1 | 60 | 150 | no_ion
6 | 1002.4 | 0.03763379 | -0.0009869718 | 0 | 1.680039 | 1 | 60 | 150 | no_ion
6 | 796.21 | 0.03776338 | -0.001065175 | 0 | 1.680039 | 1 | 60 | 150 | no_ion
6 | 632.46 | 0.03785755 | -0.001151813 | 0 | 1.680039 | 1 | 60 | 150 | no_ion
6 | 502.38 | 0.03800162 | -0.001268782 | 0 | 1.680039 | 1 | 60 | 150 | no_ion
6 | 399.05 | 0.03815365 | -0.001378765 | 0 | 1.680039 | 1 | 60 | 150 | no_ion
6 | 316.98 | 0.03835674 | -0.00154397 | 0 | 1.680039 | 1 | 60 | 150 | no_ion
6 | 251.79 | 0.03850294 | -0.001715373 | 0 | 1.680039 | 1 | 60 | 150 | no_ion
6 | 200 | 0.03877718 | -0.00189121 | 0 | 1.680039 | 1 | 60 | 150 | no_ion
6 | 158.87 | 0.03901812 | -0.002124185 | 0 | 1.680039 | 1 | 60 | 150 | no_ion
6 | 126.19 | 0.03932856 | -0.002372968 | 0 | 1.680039 | 1 | 60 | 150 | no_ion
6 | 100.24 | 0.03972383 | -0.002632828 | 0 | 1.680039 | 1 | 60 | 150 | no_ion
6 | 79.621 | 0.04019441 | -0.002883347 | 0 | 1.680039 | 1 | 60 | 150 | no_ion
6 | 63.246 | 0.04072914 | -0.00309996 | 0 | 1.680039 | 1 | 60 | 150 | no_ion
6 | 50.238 | 0.04133841 | -0.003263887 | 0 | 1.680039 | 1 | 60 | 150 | no_ion
6 | 39.905 | 0.04197719 | -0.003352649 | 0 | 1.680039 | 1 | 60 | 150 | no_ion
6 | 31.698 | 0.04263261 | -0.003352286 | 0 | 1.680039 | 1 | 60 | 150 | no_ion
6 | 25.179 | 0.04327638 | -0.003259934 | 0 | 1.680039 | 1 | 60 | 150 | no_ion
6 | 20 | 0.04389364 | -0.003069263 | 0 | 1.680039 | 1 | 60 | 150 | no_ion
6 | 15.887 | 0.04446532 | -0.002774209 | 0 | 1.680039 | 1 | 60 | 150 | no_ion
6 | 12.619 | 0.04490316 | -0.002540168 | 0 | 1.680039 | 1 | 60 | 150 | no_ion
6 | 10.024 | 0.04537775 | -0.002328521 | 0 | 1.680039 | 1 | 60 | 150 | no_ion
6 | 7.9621 | 0.04559233 | -0.002164003 | 0 | 1.680039 | 1 | 60 | 150 | no_ion
6 | 6.3246 | 0.04577056 | -0.001932001 | 0 | 1.680039 | 1 | 60 | 150 | no_ion
6 | 5.0238 | 0.04608876 | -0.001756033 | 0 | 1.680039 | 1 | 60 | 150 | no_ion
6 | 3.9905 | 0.04643316 | -0.001682965 | 0 | 1.680039 | 1 | 60 | 150 | no_ion
6 | 3.1698 | 0.04670128 | -0.00152768 | 0 | 1.680039 | 1 | 60 | 150 | no_ion
6 | 2.5179 | 0.04679895 | -0.001302521 | 0 | 1.680039 | 1 | 60 | 150 | no_ion
6 | 2 | 0.04687046 | -0.001107652 | 0 | 1.680039 | 1 | 60 | 150 | no_ion
6 | 1.5887 | 0.04720598 | -0.001190126 | 0 | 1.680039 | 1 | 60 | 150 | no_ion
6 | 1.2619 | 0.04711471 | -0.001037337 | 0 | 1.680039 | 1 | 60 | 150 | no_ion
6 | 1.0024 | 0.04756781 | -0.001132024 | 0 | 1.680039 | 1 | 60 | 150 | no_ion
6 | 0.79621 | 0.04767317 | -0.00117854 | 0 | 1.680039 | 1 | 60 | 150 | no_ion
6 | 0.63246 | 0.04722413 | -0.001261046 | 0 | 1.680039 | 1 | 60 | 150 | no_ion
6 | 0.50238 | 0.04798795 | -0.001040236 | 0 | 1.680039 | 1 | 60 | 150 | no_ion
6 | 0.39905 | 0.04783706 | -0.0009058115 | 0 | 1.680039 | 1 | 60 | 150 | no_ion
6 | 0.31623 | 0.0479019 | -0.0007403594 | 0 | 1.680039 | 1 | 60 | 150 | no_ion
6 | 0.25119 | 0.04748984 | -0.000684777 | 0 | 1.680039 | 1 | 60 | 150 | no_ion
6 | 0.2 | 0.04799257 | -0.0005709017 | 0 | 1.680039 | 1 | 60 | 150 | no_ion
6 | 0.15849 | 0.04858793 | -0.0008349218 | 0 | 1.680039 | 1 | 60 | 150 | no_ion
6 | 0.12619 | 0.04841089 | -0.0006341558 | 0 | 1.680039 | 1 | 60 | 150 | no_ion
6 | 0.1 | 0.04875546 | -0.0005007316 | 0 | 1.680039 | 1 | 60 | 150 | no_ion
6 | 0.079621 | 0.04862124 | -0.0006940835 | 0 | 1.680039 | 1 | 60 | 150 | no_ion
6 | 0.063246 | 0.04897989 | -0.0003933487 | 0 | 1.680039 | 1 | 60 | 150 | no_ion
6 | 0.050238 | 0.04862523 | -0.0006060676 | 0 | 1.680039 | 1 | 60 | 150 | no_ion
6 | 0.039905 | 0.04865501 | -0.0003090101 | 0 | 1.680039 | 1 | 60 | 150 | no_ion
6 | 0.031698 | 0.04877609 | -0.0006257198 | 0 | 1.680039 | 1 | 60 | 150 | no_ion
6 | 0.025179 | 0.04866041 | -0.0002273031 | 0 | 1.680039 | 1 | 60 | 150 | no_ion
6 | 0.02 | 0.04872203 | -0.0003548307 | 0 | 1.680039 | 1 | 60 | 150 | no_ion
6 | 0.015887 | 0.04903275 | -0.0003265132 | 0 | 1.680039 | 1 | 60 | 150 | no_ion
6 | 0.012619 | 0.04933147 | -0.0004522475 | 0 | 1.680039 | 1 | 60 | 150 | no_ion
6 | 0.010024 | 0.04890606 | -0.0001976215 | 0 | 1.680039 | 1 | 60 | 150 | no_ion