## Sheet1
Time(h) | Freq | Zreal | Zimag | ppm | mean_voltage | current | temperature | flow | Label
0 | 20000 | -0.00130226 | 0.0004620251 | 0 | 1.690098 | 1 | 60 | 150 | no_ion
0 | 15890 | 0.03538716 | -0.001293479 | 0 | 1.690098 | 1 | 60 | 150 | no_ion
0 | 12619 | 0.0355652 | -0.001203996 | 0 | 1.690098 | 1 | 60 | 150 | no_ion
0 | 10020 | 0.03571609 | -0.001094223 | 0 | 1.690098 | 1 | 60 | 150 | no_ion
0 | 7962 | 0.03574663 | -0.0009704283 | 0 | 1.690098 | 1 | 60 | 150 | no_ion
0 | 6324.6 | 0.03582237 | -0.000874603 | 0 | 1.690098 | 1 | 60 | 150 | no_ion
0 | 5023.8 | 0.0359345 | -0.0008049555 | 0 | 1.690098 | 1 | 60 | 150 | no_ion
0 | 3991 | 0.0360261 | -0.0007789591 | 0 | 1.690098 | 1 | 60 | 150 | no_ion
0 | 3169.8 | 0.03608329 | -0.0007611948 | 0 | 1.690098 | 1 | 60 | 150 | no_ion
0 | 2517.9 | 0.03617378 | -0.0007809281 | 0 | 1.690098 | 1 | 60 | 150 | no_ion
0 | 2000 | 0.03627033 | -0.0007931104 | 0 | 1.690098 | 1 | 60 | 150 | no_ion
0 | 1588.7 | 0.03636153 | -0.0007866998 | 0 | 1.690098 | 1 | 60 | 150 | no_ion
0 | 1261.9 | 0.03641245 | -0.000842637 | 0 | 1.690098 | 1 | 60 | 150 | no_ion
0 | 1002.4 | 0.03652436 | -0.0009045821 | 0 | 1.690098 | 1 | 60 | 150 | no_ion
0 | 796.21 | 0.03659375 | -0.0009825925 | 0 | 1.690098 | 1 | 60 | 150 | no_ion
0 | 632.46 | 0.03672875 | -0.001089848 | 0 | 1.690098 | 1 | 60 | 150 | no_ion
0 | 502.38 | 0.03682995 | -0.001216887 | 0 | 1.690098 | 1 | 60 | 150 | no_ion
0 | 399.05 | 0.03697939 | -0.00134668 | 0 | 1.690098 | 1 | 60 | 150 | no_ion
0 | 316.98 | 0.03713584 | -0.001498438 | 0 | 1.690098 | 1 | 60 | 150 | no_ion
0 | 251.79 | 0.037314 | -0.001709847 | 0 | 1.690098 | 1 | 60 | 150 | no_ion
0 | 200 | 0.03752807 | -0.001923546 | 0 | 1.690098 | 1 | 60 | 150 | no_ion
0 | 158.87 | 0.03778603 | -0.002176076 | 0 | 1.690098 | 1 | 60 | 150 | no_ion
0 | 126.19 | 0.03813953 | -0.002460257 | 0 | 1.690098 | 1 | 60 | 150 | no_ion
0 | 100.24 | 0.03854924 | -0.002737363 | 0 | 1.690098 | 1 | 60 | 150 | no_ion
0 | 79.621 | 0.03902364 | -0.00299368 | 0 | 1.690098 | 1 | 60 | 150 | no_ion
0 | 63.246 | 0.0395832 | -0.00321655 | 0 | 1.690098 | 1 | 60 | 150 | no_ion
0 | 50.238 | 0.04022206 | -0.003385468 | 0 | 1.690098 | 1 | 60 | 150 | no_ion
0 | 39.905 | 0.04091663 | -0.003482387 | 0 | 1.690098 | 1 | 60 | 150 | no_ion
0 | 31.698 | 0.04160173 | -0.003476585 | 0 | 1.690098 | 1 | 60 | 150 | no_ion
0 | 25.179 | 0.04227184 | -0.003372426 | 0 | 1.690098 | 1 | 60 | 150 | no_ion
0 | 20 | 0.04294199 | -0.003182664 | 0 | 1.690098 | 1 | 60 | 150 | no_ion
0 | 15.887 | 0.04361618 | -0.002915336 | 0 | 1.690098 | 1 | 60 | 150 | no_ion
0 | 12.619 | 0.04404326 | -0.002666294 | 0 | 1.690098 | 1 | 60 | 150 | no_ion
0 | 10.024 | 0.04443601 | -0.002397466 | 0 | 1.690098 | 1 | 60 | 150 | no_ion
0 | 7.9621 | 0.04466898 | -0.002181928 | 0 | 1.690098 | 1 | 60 | 150 | no_ion
0 | 6.3246 | 0.04499276 | -0.00196332 | 0 | 1.690098 | 1 | 60 | 150 | no_ion
0 | 5.0238 | 0.04516441 | -0.001805672 | 0 | 1.690098 | 1 | 60 | 150 | no_ion
0 | 3.9905 | 0.04554093 | -0.001681243 | 0 | 1.690098 | 1 | 60 | 150 | no_ion
0 | 3.1698 | 0.04565374 | -0.001444767 | 0 | 1.690098 | 1 | 60 | 150 | no_ion
0 | 2.5179 | 0.045824 | -0.001327014 | 0 | 1.690098 | 1 | 60 | 150 | no_ion
0 | 2 | 0.0462827 | -0.001240494 | 0 | 1.690098 | 1 | 60 | 150 | no_ion
0 | 1.5887 | 0.04586595 | -0.00104546 | 0 | 1.690098 | 1 | 60 | 150 | no_ion
0 | 1.2619 | 0.04747533 | -0.001141933 | 0 | 1.690098 | 1 | 60 | 150 | no_ion
0 | 1.0024 | 0.04612485 | -0.0006536716 | 0 | 1.690098 | 1 | 60 | 150 | no_ion
0 | 0.79621 | 0.04632822 | -0.0007495503 | 0 | 1.690098 | 1 | 60 | 150 | no_ion
0 | 0.63246 | 0.04623763 | -0.000839752 | 0 | 1.690098 | 1 | 60 | 150 | no_ion
0 | 0.50238 | 0.0467414 | -0.0007002776 | 0 | 1.690098 | 1 | 60 | 150 | no_ion
0 | 0.39905 | 0.04650491 | -0.0007733522 | 0 | 1.690098 | 1 | 60 | 150 | no_ion
0 | 0.31623 | 0.04706049 | -0.0008350399 | 0 | 1.690098 | 1 | 60 | 150 | no_ion
0 | 0.25119 | 0.04603949 | -0.0007510461 | 0 | 1.690098 | 1 | 60 | 150 | no_ion
0 | 0.2 | 0.0468506 | -0.000312104 | 0 | 1.690098 | 1 | 60 | 150 | no_ion
0 | 0.15849 | 0.0462227 | -0.0005552041 | 0 | 1.690098 | 1 | 60 | 150 | no_ion
0 | 0.12619 | 0.04673342 | -0.0005806621 | 0 | 1.690098 | 1 | 60 | 150 | no_ion
0 | 0.1 | 0.04691459 | -0.0004303108 | 0 | 1.690098 | 1 | 60 | 150 | no_ion
0 | 0.079621 | 0.04731067 | -0.0006222408 | 0 | 1.690098 | 1 | 60 | 150 | no_ion
0 | 0.063246 | 0.0472237 | -0.0003226926 | 0 | 1.690098 | 1 | 60 | 150 | no_ion
0 | 0.050238 | 0.04696745 | -0.0004203425 | 0 | 1.690098 | 1 | 60 | 150 | no_ion
0 | 0.039905 | 0.04761371 | -0.0002345387 | 0 | 1.690098 | 1 | 60 | 150 | no_ion
0 | 0.031698 | 0.04799808 | -0.0009432835 | 0 | 1.690098 | 1 | 60 | 150 | no_ion
0 | 0.025179 | 0.04616065 | -0.0003816762 | 0 | 1.690098 | 1 | 60 | 150 | no_ion
0 | 0.02 | 0.04767411 | -0.0001343367 | 0 | 1.690098 | 1 | 60 | 150 | no_ion
0 | 0.015887 | 0.04710093 | 0.0002972919 | 0 | 1.690098 | 1 | 60 | 150 | no_ion
0 | 0.012619 | 0.04563222 | -0.0001836124 | 0 | 1.690098 | 1 | 60 | 150 | no_ion
0 | 0.010024 | 0.04799001 | -0.0003495689 | 0 | 1.690098 | 1 | 60 | 150 | no_ion
2 | 20000 | -0.0003186224 | -0.001864225 | 0 | 1.690741 | 1 | 60 | 150 | no_ion
2 | 15890 | 0.03517369 | -0.001295373 | 0 | 1.690741 | 1 | 60 | 150 | no_ion
2 | 12619 | 0.03539973 | -0.001193241 | 0 | 1.690741 | 1 | 60 | 150 | no_ion
2 | 10020 | 0.03559795 | -0.001101742 | 0 | 1.690741 | 1 | 60 | 150 | no_ion
2 | 7962 | 0.03575082 | -0.0009817206 | 0 | 1.690741 | 1 | 60 | 150 | no_ion
2 | 6324.6 | 0.03582187 | -0.0008792178 | 0 | 1.690741 | 1 | 60 | 150 | no_ion
2 | 5023.8 | 0.03590834 | -0.0008054664 | 0 | 1.690741 | 1 | 60 | 150 | no_ion
2 | 3991 | 0.0359802 | -0.0007869043 | 0 | 1.690741 | 1 | 60 | 150 | no_ion
2 | 3169.8 | 0.03606505 | -0.0007631212 | 0 | 1.690741 | 1 | 60 | 150 | no_ion
2 | 2517.9 | 0.03615317 | -0.0007680309 | 0 | 1.690741 | 1 | 60 | 150 | no_ion
2 | 2000 | 0.0362558 | -0.0007858619 | 0 | 1.690741 | 1 | 60 | 150 | no_ion
2 | 1588.7 | 0.03630351 | -0.0007941002 | 0 | 1.690741 | 1 | 60 | 150 | no_ion
2 | 1261.9 | 0.03640314 | -0.0008347924 | 0 | 1.690741 | 1 | 60 | 150 | no_ion
2 | 1002.4 | 0.03649961 | -0.000907224 | 0 | 1.690741 | 1 | 60 | 150 | no_ion
2 | 796.21 | 0.03654334 | -0.0009796475 | 0 | 1.690741 | 1 | 60 | 150 | no_ion
2 | 632.46 | 0.03668602 | -0.001100641 | 0 | 1.690741 | 1 | 60 | 150 | no_ion
2 | 502.38 | 0.03680015 | -0.001207858 | 0 | 1.690741 | 1 | 60 | 150 | no_ion
2 | 399.05 | 0.03695543 | -0.001343105 | 0 | 1.690741 | 1 | 60 | 150 | no_ion
2 | 316.98 | 0.03711082 | -0.001495627 | 0 | 1.690741 | 1 | 60 | 150 | no_ion
2 | 251.79 | 0.03728454 | -0.001686286 | 0 | 1.690741 | 1 | 60 | 150 | no_ion
2 | 200 | 0.03749056 | -0.001921721 | 0 | 1.690741 | 1 | 60 | 150 | no_ion
2 | 158.87 | 0.03778048 | -0.002183691 | 0 | 1.690741 | 1 | 60 | 150 | no_ion
2 | 126.19 | 0.03810215 | -0.002447049 | 0 | 1.690741 | 1 | 60 | 150 | no_ion
2 | 100.24 | 0.03851177 | -0.002723353 | 0 | 1.690741 | 1 | 60 | 150 | no_ion
2 | 79.621 | 0.03900106 | -0.002990133 | 0 | 1.690741 | 1 | 60 | 150 | no_ion
2 | 63.246 | 0.03956057 | -0.003220856 | 0 | 1.690741 | 1 | 60 | 150 | no_ion
2 | 50.238 | 0.04020493 | -0.003389739 | 0 | 1.690741 | 1 | 60 | 150 | no_ion
2 | 39.905 | 0.04087924 | -0.003478763 | 0 | 1.690741 | 1 | 60 | 150 | no_ion
2 | 31.698 | 0.04155722 | -0.003473616 | 0 | 1.690741 | 1 | 60 | 150 | no_ion
2 | 25.179 | 0.04222571 | -0.003375154 | 0 | 1.690741 | 1 | 60 | 150 | no_ion
2 | 20 | 0.04289132 | -0.003195417 | 0 | 1.690741 | 1 | 60 | 150 | no_ion
2 | 15.887 | 0.0435523 | -0.002941835 | 0 | 1.690741 | 1 | 60 | 150 | no_ion
2 | 12.619 | 0.04400265 | -0.002655702 | 0 | 1.690741 | 1 | 60 | 150 | no_ion
2 | 10.024 | 0.0444408 | -0.002424065 | 0 | 1.690741 | 1 | 60 | 150 | no_ion
2 | 7.9621 | 0.04469811 | -0.002175176 | 0 | 1.690741 | 1 | 60 | 150 | no_ion
2 | 6.3246 | 0.04501858 | -0.001977512 | 0 | 1.690741 | 1 | 60 | 150 | no_ion
2 | 5.0238 | 0.04529984 | -0.001875601 | 0 | 1.690741 | 1 | 60 | 150 | no_ion
2 | 3.9905 | 0.04561608 | -0.001664978 | 0 | 1.690741 | 1 | 60 | 150 | no_ion
2 | 3.1698 | 0.04551352 | -0.001341979 | 0 | 1.690741 | 1 | 60 | 150 | no_ion
2 | 2.5179 | 0.04594495 | -0.001294406 | 0 | 1.690741 | 1 | 60 | 150 | no_ion
2 | 2 | 0.0458579 | -0.001117916 | 0 | 1.690741 | 1 | 60 | 150 | no_ion
2 | 1.5887 | 0.04617506 | -0.001083632 | 0 | 1.690741 | 1 | 60 | 150 | no_ion
2 | 1.2619 | 0.04627248 | -0.000918503 | 0 | 1.690741 | 1 | 60 | 150 | no_ion
2 | 1.0024 | 0.0462759 | -0.0009088881 | 0 | 1.690741 | 1 | 60 | 150 | no_ion
2 | 0.79621 | 0.04681497 | -0.0005561956 | 0 | 1.690741 | 1 | 60 | 150 | no_ion
2 | 0.63246 | 0.04676322 | -0.0009960536 | 0 | 1.690741 | 1 | 60 | 150 | no_ion
2 | 0.50238 | 0.04625929 | -0.000705557 | 0 | 1.690741 | 1 | 60 | 150 | no_ion
2 | 0.39905 | 0.04699799 | -0.0008045542 | 0 | 1.690741 | 1 | 60 | 150 | no_ion
2 | 0.31623 | 0.04660546 | -0.0006940934 | 0 | 1.690741 | 1 | 60 | 150 | no_ion
2 | 0.25119 | 0.04673135 | -0.0001264121 | 0 | 1.690741 | 1 | 60 | 150 | no_ion
2 | 0.2 | 0.04632693 | -0.0002691165 | 0 | 1.690741 | 1 | 60 | 150 | no_ion
2 | 0.15849 | 0.04688743 | 0.0001829243 | 0 | 1.690741 | 1 | 60 | 150 | no_ion
2 | 0.12619 | 0.04682002 | -0.0004226359 | 0 | 1.690741 | 1 | 60 | 150 | no_ion
2 | 0.1 | 0.04684445 | -0.0003919862 | 0 | 1.690741 | 1 | 60 | 150 | no_ion
2 | 0.079621 | 0.04724996 | -0.0005230901 | 0 | 1.690741 | 1 | 60 | 150 | no_ion
2 | 0.063246 | 0.04708614 | -0.0002476668 | 0 | 1.690741 | 1 | 60 | 150 | no_ion
2 | 0.050238 | 0.04692283 | -0.0006699287 | 0 | 1.690741 | 1 | 60 | 150 | no_ion
2 | 0.039905 | 0.04674442 | -1.443044e-05 | 0 | 1.690741 | 1 | 60 | 150 | no_ion
2 | 0.031698 | 0.0469805 | -0.0002414911 | 0 | 1.690741 | 1 | 60 | 150 | no_ion
2 | 0.025179 | 0.0470947 | 0.0001978239 | 0 | 1.690741 | 1 | 60 | 150 | no_ion
2 | 0.02 | 0.04710794 | -0.0002814544 | 0 | 1.690741 | 1 | 60 | 150 | no_ion
2 | 0.015887 | 0.04722995 | -0.0002745767 | 0 | 1.690741 | 1 | 60 | 150 | no_ion
2 | 0.012619 | 0.04693265 | -0.001075652 | 0 | 1.690741 | 1 | 60 | 150 | no_ion
2 | 0.010024 | 0.04613728 | -0.001128648 | 0 | 1.690741 | 1 | 60 | 150 | no_ion
4 | 20000 | 0.01031431 | -0.000762799 | 0 | 1.69224 | 1 | 60 | 150 | no_ion
4 | 15890 | 0.03507163 | -0.001284437 | 0 | 1.69224 | 1 | 60 | 150 | no_ion
4 | 12619 | 0.03530236 | -0.001193838 | 0 | 1.69224 | 1 | 60 | 150 | no_ion
4 | 10020 | 0.03549097 | -0.001020481 | 0 | 1.69224 | 1 | 60 | 150 | no_ion
4 | 7962 | 0.0355932 | -0.0009817919 | 0 | 1.69224 | 1 | 60 | 150 | no_ion
4 | 6324.6 | 0.03572467 | -0.0008774572 | 0 | 1.69224 | 1 | 60 | 150 | no_ion
4 | 5023.8 | 0.0358104 | -0.0007997881 | 0 | 1.69224 | 1 | 60 | 150 | no_ion
4 | 3991 | 0.03588221 | -0.0007864909 | 0 | 1.69224 | 1 | 60 | 150 | no_ion
4 | 3169.8 | 0.03595373 | -0.0007489038 | 0 | 1.69224 | 1 | 60 | 150 | no_ion
4 | 2517.9 | 0.03604715 | -0.0007905756 | 0 | 1.69224 | 1 | 60 | 150 | no_ion
4 | 2000 | 0.03615078 | -0.0007842631 | 0 | 1.69224 | 1 | 60 | 150 | no_ion
4 | 1588.7 | 0.03622729 | -0.0007943594 | 0 | 1.69224 | 1 | 60 | 150 | no_ion
4 | 1261.9 | 0.03628515 | -0.0008530839 | 0 | 1.69224 | 1 | 60 | 150 | no_ion
4 | 1002.4 | 0.03638079 | -0.0008978313 | 0 | 1.69224 | 1 | 60 | 150 | no_ion
4 | 796.21 | 0.03646272 | -0.0009838585 | 0 | 1.69224 | 1 | 60 | 150 | no_ion
4 | 632.46 | 0.03659821 | -0.001076393 | 0 | 1.69224 | 1 | 60 | 150 | no_ion
4 | 502.38 | 0.03668865 | -0.001199492 | 0 | 1.69224 | 1 | 60 | 150 | no_ion
4 | 399.05 | 0.03683754 | -0.001340198 | 0 | 1.69224 | 1 | 60 | 150 | no_ion
4 | 316.98 | 0.03699616 | -0.00151726 | 0 | 1.69224 | 1 | 60 | 150 | no_ion
4 | 251.79 | 0.0371943 | -0.001720253 | 0 | 1.69224 | 1 | 60 | 150 | no_ion
4 | 200 | 0.03738329 | -0.001924846 | 0 | 1.69224 | 1 | 60 | 150 | no_ion
4 | 158.87 | 0.03765499 | -0.00217436 | 0 | 1.69224 | 1 | 60 | 150 | no_ion
4 | 126.19 | 0.03799133 | -0.002450482 | 0 | 1.69224 | 1 | 60 | 150 | no_ion
4 | 100.24 | 0.03840428 | -0.002734636 | 0 | 1.69224 | 1 | 60 | 150 | no_ion
4 | 79.621 | 0.0388914 | -0.003005149 | 0 | 1.69224 | 1 | 60 | 150 | no_ion
4 | 63.246 | 0.03945724 | -0.003239891 | 0 | 1.69224 | 1 | 60 | 150 | no_ion
4 | 50.238 | 0.04009808 | -0.003400407 | 0 | 1.69224 | 1 | 60 | 150 | no_ion
4 | 39.905 | 0.04076015 | -0.003480856 | 0 | 1.69224 | 1 | 60 | 150 | no_ion
4 | 31.698 | 0.04145631 | -0.003474325 | 0 | 1.69224 | 1 | 60 | 150 | no_ion
4 | 25.179 | 0.04214548 | -0.00337768 | 0 | 1.69224 | 1 | 60 | 150 | no_ion
4 | 20 | 0.04282346 | -0.003194791 | 0 | 1.69224 | 1 | 60 | 150 | no_ion
4 | 15.887 | 0.04347711 | -0.002926939 | 0 | 1.69224 | 1 | 60 | 150 | no_ion
4 | 12.619 | 0.04393264 | -0.002582442 | 0 | 1.69224 | 1 | 60 | 150 | no_ion
4 | 10.024 | 0.04437153 | -0.002447232 | 0 | 1.69224 | 1 | 60 | 150 | no_ion
4 | 7.9621 | 0.0445223 | -0.002209288 | 0 | 1.69224 | 1 | 60 | 150 | no_ion
4 | 6.3246 | 0.04483663 | -0.001935261 | 0 | 1.69224 | 1 | 60 | 150 | no_ion
4 | 5.0238 | 0.04518473 | -0.001854937 | 0 | 1.69224 | 1 | 60 | 150 | no_ion
4 | 3.9905 | 0.04543785 | -0.001643807 | 0 | 1.69224 | 1 | 60 | 150 | no_ion
4 | 3.1698 | 0.04567351 | -0.001443166 | 0 | 1.69224 | 1 | 60 | 150 | no_ion
4 | 2.5179 | 0.04575318 | -0.001349982 | 0 | 1.69224 | 1 | 60 | 150 | no_ion
4 | 2 | 0.04601063 | -0.001153912 | 0 | 1.69224 | 1 | 60 | 150 | no_ion
4 | 1.5887 | 0.0462325 | -0.001222623 | 0 | 1.69224 | 1 | 60 | 150 | no_ion
4 | 1.2619 | 0.04622507 | -0.001037731 | 0 | 1.69224 | 1 | 60 | 150 | no_ion
4 | 1.0024 | 0.04633738 | -0.001008898 | 0 | 1.69224 | 1 | 60 | 150 | no_ion
4 | 0.79621 | 0.0464825 | -0.0007956915 | 0 | 1.69224 | 1 | 60 | 150 | no_ion
4 | 0.63246 | 0.04668747 | -0.0008000645 | 0 | 1.69224 | 1 | 60 | 150 | no_ion
4 | 0.50238 | 0.04661538 | -0.0006856994 | 0 | 1.69224 | 1 | 60 | 150 | no_ion
4 | 0.39905 | 0.04689623 | -0.0007451271 | 0 | 1.69224 | 1 | 60 | 150 | no_ion
4 | 0.31623 | 0.0468175 | -0.0004028403 | 0 | 1.69224 | 1 | 60 | 150 | no_ion
4 | 0.25119 | 0.04661302 | -0.0004780017 | 0 | 1.69224 | 1 | 60 | 150 | no_ion
4 | 0.2 | 0.04673334 | -0.0002652577 | 0 | 1.69224 | 1 | 60 | 150 | no_ion
4 | 0.15849 | 0.04694723 | -0.0004048337 | 0 | 1.69224 | 1 | 60 | 150 | no_ion
4 | 0.12619 | 0.0469198 | -0.0005204163 | 0 | 1.69224 | 1 | 60 | 150 | no_ion
4 | 0.1 | 0.04700806 | -0.0003039375 | 0 | 1.69224 | 1 | 60 | 150 | no_ion
4 | 0.079621 | 0.0472217 | -0.000352857 | 0 | 1.69224 | 1 | 60 | 150 | no_ion
4 | 0.063246 | 0.0472196 | -0.0003294728 | 0 | 1.69224 | 1 | 60 | 150 | no_ion
4 | 0.050238 | 0.04703467 | -0.0001605993 | 0 | 1.69224 | 1 | 60 | 150 | no_ion
4 | 0.039905 | 0.04728648 | -0.0002709089 | 0 | 1.69224 | 1 | 60 | 150 | no_ion
4 | 0.031698 | 0.04729272 | -0.0003583455 | 0 | 1.69224 | 1 | 60 | 150 | no_ion
4 | 0.025179 | 0.0470058 | 0.0003873739 | 0 | 1.69224 | 1 | 60 | 150 | no_ion
4 | 0.02 | 0.04520551 | -0.0004549092 | 0 | 1.69224 | 1 | 60 | 150 | no_ion
4 | 0.015887 | 0.0470013 | -0.0004948249 | 0 | 1.69224 | 1 | 60 | 150 | no_ion
4 | 0.012619 | 0.04534512 | 0.0004763339 | 0 | 1.69224 | 1 | 60 | 150 | no_ion
4 | 0.010024 | 0.04675853 | 0.0001518718 | 0 | 1.69224 | 1 | 60 | 150 | no_ion
6 | 20000 | 0.001495457 | -0.0009467695 | 0 | 1.694041 | 1 | 60 | 150 | no_ion
6 | 15890 | 0.03482626 | -0.001287699 | 0 | 1.694041 | 1 | 60 | 150 | no_ion
6 | 12619 | 0.0350873 | -0.001184583 | 0 | 1.694041 | 1 | 60 | 150 | no_ion
6 | 10020 | 0.03526415 | -0.001038864 | 0 | 1.694041 | 1 | 60 | 150 | no_ion
6 | 7962 | 0.03541496 | -0.0009763521 | 0 | 1.694041 | 1 | 60 | 150 | no_ion
6 | 6324.6 | 0.03552924 | -0.0008732705 | 0 | 1.694041 | 1 | 60 | 150 | no_ion
6 | 5023.8 | 0.03563829 | -0.0007976269 | 0 | 1.694041 | 1 | 60 | 150 | no_ion
6 | 3991 | 0.03577658 | -0.0007628181 | 0 | 1.694041 | 1 | 60 | 150 | no_ion
6 | 3169.8 | 0.03579827 | -0.0007446129 | 0 | 1.694041 | 1 | 60 | 150 | no_ion
6 | 2517.9 | 0.03589991 | -0.0007647847 | 0 | 1.694041 | 1 | 60 | 150 | no_ion
6 | 2000 | 0.03600589 | -0.0007789448 | 0 | 1.694041 | 1 | 60 | 150 | no_ion
6 | 1588.7 | 0.03610249 | -0.0007866499 | 0 | 1.694041 | 1 | 60 | 150 | no_ion
6 | 1261.9 | 0.03617787 | -0.0008282653 | 0 | 1.694041 | 1 | 60 | 150 | no_ion
6 | 1002.4 | 0.0362382 | -0.0009052605 | 0 | 1.694041 | 1 | 60 | 150 | no_ion
6 | 796.21 | 0.03632227 | -0.0009767788 | 0 | 1.694041 | 1 | 60 | 150 | no_ion
6 | 632.46 | 0.03644424 | -0.001072581 | 0 | 1.694041 | 1 | 60 | 150 | no_ion
6 | 502.38 | 0.03655912 | -0.001200098 | 0 | 1.694041 | 1 | 60 | 150 | no_ion
6 | 399.05 | 0.03671342 | -0.001339647 | 0 | 1.694041 | 1 | 60 | 150 | no_ion
6 | 316.98 | 0.03685271 | -0.001498969 | 0 | 1.694041 | 1 | 60 | 150 | no_ion
6 | 251.79 | 0.03702216 | -0.001722227 | 0 | 1.694041 | 1 | 60 | 150 | no_ion
6 | 200 | 0.03724289 | -0.001934819 | 0 | 1.694041 | 1 | 60 | 150 | no_ion
6 | 158.87 | 0.03754195 | -0.002179511 | 0 | 1.694041 | 1 | 60 | 150 | no_ion
6 | 126.19 | 0.03786519 | -0.002454981 | 0 | 1.694041 | 1 | 60 | 150 | no_ion
6 | 100.24 | 0.03826583 | -0.002734638 | 0 | 1.694041 | 1 | 60 | 150 | no_ion
6 | 79.621 | 0.03874228 | -0.003000018 | 0 | 1.694041 | 1 | 60 | 150 | no_ion
6 | 63.246 | 0.03929804 | -0.003235288 | 0 | 1.694041 | 1 | 60 | 150 | no_ion
6 | 50.238 | 0.03993227 | -0.003400477 | 0 | 1.694041 | 1 | 60 | 150 | no_ion
6 | 39.905 | 0.04061044 | -0.003486424 | 0 | 1.694041 | 1 | 60 | 150 | no_ion
6 | 31.698 | 0.04130113 | -0.003485663 | 0 | 1.694041 | 1 | 60 | 150 | no_ion
6 | 25.179 | 0.04198745 | -0.003383992 | 0 | 1.694041 | 1 | 60 | 150 | no_ion
6 | 20 | 0.04266485 | -0.003182408 | 0 | 1.694041 | 1 | 60 | 150 | no_ion
6 | 15.887 | 0.04332267 | -0.002877688 | 0 | 1.694041 | 1 | 60 | 150 | no_ion
6 | 12.619 | 0.04379136 | -0.002658852 | 0 | 1.694041 | 1 | 60 | 150 | no_ion
6 | 10.024 | 0.04419545 | -0.002452923 | 0 | 1.694041 | 1 | 60 | 150 | no_ion
6 | 7.9621 | 0.04446569 | -0.002190885 | 0 | 1.694041 | 1 | 60 | 150 | no_ion
6 | 6.3246 | 0.04472601 | -0.002007431 | 0 | 1.694041 | 1 | 60 | 150 | no_ion
6 | 5.0238 | 0.04494403 | -0.001830034 | 0 | 1.694041 | 1 | 60 | 150 | no_ion
6 | 3.9905 | 0.04515446 | -0.001729442 | 0 | 1.694041 | 1 | 60 | 150 | no_ion
6 | 3.1698 | 0.04542996 | -0.001408844 | 0 | 1.694041 | 1 | 60 | 150 | no_ion
6 | 2.5179 | 0.04560184 | -0.001345038 | 0 | 1.694041 | 1 | 60 | 150 | no_ion
6 | 2 | 0.04569223 | -0.001336516 | 0 | 1.694041 | 1 | 60 | 150 | no_ion
6 | 1.5887 | 0.04585704 | -0.001016434 | 0 | 1.694041 | 1 | 60 | 150 | no_ion
6 | 1.2619 | 0.04576917 | -0.0008760377 | 0 | 1.694041 | 1 | 60 | 150 | no_ion
6 | 1.0024 | 0.04607509 | -0.0006955769 | 0 | 1.694041 | 1 | 60 | 150 | no_ion
6 | 0.79621 | 0.04636327 | -0.0008173504 | 0 | 1.694041 | 1 | 60 | 150 | no_ion
6 | 0.63246 | 0.04617227 | -0.0008106276 | 0 | 1.694041 | 1 | 60 | 150 | no_ion
6 | 0.50238 | 0.04644872 | -0.0004888494 | 0 | 1.694041 | 1 | 60 | 150 | no_ion
6 | 0.39905 | 0.04645915 | -0.0005442337 | 0 | 1.694041 | 1 | 60 | 150 | no_ion
6 | 0.31623 | 0.0462685 | -0.0004084813 | 0 | 1.694041 | 1 | 60 | 150 | no_ion
6 | 0.25119 | 0.04635499 | -0.0008716333 | 0 | 1.694041 | 1 | 60 | 150 | no_ion
6 | 0.2 | 0.0468831 | -0.0004020574 | 0 | 1.694041 | 1 | 60 | 150 | no_ion
6 | 0.15849 | 0.04641746 | -0.0006435705 | 0 | 1.694041 | 1 | 60 | 150 | no_ion
6 | 0.12619 | 0.04723142 | -0.0004719972 | 0 | 1.694041 | 1 | 60 | 150 | no_ion
6 | 0.1 | 0.04668414 | -0.0005514476 | 0 | 1.694041 | 1 | 60 | 150 | no_ion
6 | 0.079621 | 0.04643423 | -0.0003051447 | 0 | 1.694041 | 1 | 60 | 150 | no_ion
6 | 0.063246 | 0.04687635 | -0.0002762805 | 0 | 1.694041 | 1 | 60 | 150 | no_ion
6 | 0.050238 | 0.04685953 | -0.0005137815 | 0 | 1.694041 | 1 | 60 | 150 | no_ion
6 | 0.039905 | 0.04678445 | -0.0001377154 | 0 | 1.694041 | 1 | 60 | 150 | no_ion
6 | 0.031698 | 0.04713681 | -8.943387e-05 | 0 | 1.694041 | 1 | 60 | 150 | no_ion
6 | 0.025179 | 0.04666516 | -0.0004700592 | 0 | 1.694041 | 1 | 60 | 150 | no_ion
6 | 0.02 | 0.04712706 | -0.0002973236 | 0 | 1.694041 | 1 | 60 | 150 | no_ion
6 | 0.015887 | 0.04633454 | 0.0002756144 | 0 | 1.694041 | 1 | 60 | 150 | no_ion
6 | 0.012619 | 0.04649762 | -0.0002256011 | 0 | 1.694041 | 1 | 60 | 150 | no_ion
6 | 0.010024 | 0.04644104 | 6.763745e-05 | 0 | 1.694041 | 1 | 60 | 150 | no_ion