## Sheet1
Time(h) | Freq | Zreal | Zimag | ppm | mean_voltage | current | temperature | flow | Label
0 | 20000 | 0.0008681315 | 0.001035786 | 2 | 1.70844 | 1 | 60 | 150 | Fe3+_ion
0 | 15890 | 0.03904666 | -0.00183158 | 2 | 1.70844 | 1 | 60 | 150 | Fe3+_ion
0 | 12619 | 0.03940749 | -0.001695905 | 2 | 1.70844 | 1 | 60 | 150 | Fe3+_ion
0 | 10020 | 0.03973332 | -0.001572911 | 2 | 1.70844 | 1 | 60 | 150 | Fe3+_ion
0 | 7962 | 0.03995481 | -0.001436147 | 2 | 1.70844 | 1 | 60 | 150 | Fe3+_ion
0 | 6324.6 | 0.0401947 | -0.001313415 | 2 | 1.70844 | 1 | 60 | 150 | Fe3+_ion
0 | 5023.8 | 0.04043527 | -0.001215412 | 2 | 1.70844 | 1 | 60 | 150 | Fe3+_ion
0 | 3991 | 0.04064107 | -0.001185005 | 2 | 1.70844 | 1 | 60 | 150 | Fe3+_ion
0 | 3169.8 | 0.04081527 | -0.001113911 | 2 | 1.70844 | 1 | 60 | 150 | Fe3+_ion
0 | 2517.9 | 0.04099018 | -0.001133286 | 2 | 1.70844 | 1 | 60 | 150 | Fe3+_ion
0 | 2000 | 0.04113294 | -0.001110321 | 2 | 1.70844 | 1 | 60 | 150 | Fe3+_ion
0 | 1588.7 | 0.04125669 | -0.00109985 | 2 | 1.70844 | 1 | 60 | 150 | Fe3+_ion
0 | 1261.9 | 0.04138092 | -0.001142294 | 2 | 1.70844 | 1 | 60 | 150 | Fe3+_ion
0 | 1002.4 | 0.04150752 | -0.001199421 | 2 | 1.70844 | 1 | 60 | 150 | Fe3+_ion
0 | 796.21 | 0.04162453 | -0.001279987 | 2 | 1.70844 | 1 | 60 | 150 | Fe3+_ion
0 | 632.46 | 0.04180201 | -0.001385405 | 2 | 1.70844 | 1 | 60 | 150 | Fe3+_ion
0 | 502.38 | 0.0419705 | -0.001487638 | 2 | 1.70844 | 1 | 60 | 150 | Fe3+_ion
0 | 399.05 | 0.04215773 | -0.001622208 | 2 | 1.70844 | 1 | 60 | 150 | Fe3+_ion
0 | 316.98 | 0.0423745 | -0.001760475 | 2 | 1.70844 | 1 | 60 | 150 | Fe3+_ion
0 | 251.79 | 0.04263165 | -0.001915329 | 2 | 1.70844 | 1 | 60 | 150 | Fe3+_ion
0 | 200 | 0.04285738 | -0.002131822 | 2 | 1.70844 | 1 | 60 | 150 | Fe3+_ion
0 | 158.87 | 0.04317805 | -0.002357953 | 2 | 1.70844 | 1 | 60 | 150 | Fe3+_ion
0 | 126.19 | 0.04348558 | -0.002615875 | 2 | 1.70844 | 1 | 60 | 150 | Fe3+_ion
0 | 100.24 | 0.04389714 | -0.002885273 | 2 | 1.70844 | 1 | 60 | 150 | Fe3+_ion
0 | 79.621 | 0.04439426 | -0.003149126 | 2 | 1.70844 | 1 | 60 | 150 | Fe3+_ion
0 | 63.246 | 0.0449459 | -0.003379833 | 2 | 1.70844 | 1 | 60 | 150 | Fe3+_ion
0 | 50.238 | 0.04558452 | -0.003588142 | 2 | 1.70844 | 1 | 60 | 150 | Fe3+_ion
0 | 39.905 | 0.04625474 | -0.003732239 | 2 | 1.70844 | 1 | 60 | 150 | Fe3+_ion
0 | 31.698 | 0.04694678 | -0.00379783 | 2 | 1.70844 | 1 | 60 | 150 | Fe3+_ion
0 | 25.179 | 0.04766006 | -0.003800168 | 2 | 1.70844 | 1 | 60 | 150 | Fe3+_ion
0 | 20 | 0.04838537 | -0.003729642 | 2 | 1.70844 | 1 | 60 | 150 | Fe3+_ion
0 | 15.887 | 0.04911486 | -0.003581486 | 2 | 1.70844 | 1 | 60 | 150 | Fe3+_ion
0 | 12.619 | 0.04972738 | -0.003479101 | 2 | 1.70844 | 1 | 60 | 150 | Fe3+_ion
0 | 10.024 | 0.05029818 | -0.003374669 | 2 | 1.70844 | 1 | 60 | 150 | Fe3+_ion
0 | 7.9621 | 0.05082912 | -0.003317337 | 2 | 1.70844 | 1 | 60 | 150 | Fe3+_ion
0 | 6.3246 | 0.05133253 | -0.003265921 | 2 | 1.70844 | 1 | 60 | 150 | Fe3+_ion
0 | 5.0238 | 0.05182541 | -0.00328309 | 2 | 1.70844 | 1 | 60 | 150 | Fe3+_ion
0 | 3.9905 | 0.0522512 | -0.00320111 | 2 | 1.70844 | 1 | 60 | 150 | Fe3+_ion
0 | 3.1698 | 0.05280469 | -0.003161731 | 2 | 1.70844 | 1 | 60 | 150 | Fe3+_ion
0 | 2.5179 | 0.05331733 | -0.003115085 | 2 | 1.70844 | 1 | 60 | 150 | Fe3+_ion
0 | 2 | 0.05380644 | -0.003188452 | 2 | 1.70844 | 1 | 60 | 150 | Fe3+_ion
0 | 1.5887 | 0.0544103 | -0.003146507 | 2 | 1.70844 | 1 | 60 | 150 | Fe3+_ion
0 | 1.2619 | 0.05493219 | -0.00314654 | 2 | 1.70844 | 1 | 60 | 150 | Fe3+_ion
0 | 1.0024 | 0.05528455 | -0.003093142 | 2 | 1.70844 | 1 | 60 | 150 | Fe3+_ion
0 | 0.79621 | 0.05591518 | -0.003080139 | 2 | 1.70844 | 1 | 60 | 150 | Fe3+_ion
0 | 0.63246 | 0.05643858 | -0.003098187 | 2 | 1.70844 | 1 | 60 | 150 | Fe3+_ion
0 | 0.50238 | 0.05694849 | -0.003110074 | 2 | 1.70844 | 1 | 60 | 150 | Fe3+_ion
0 | 0.39905 | 0.05741048 | -0.003066174 | 2 | 1.70844 | 1 | 60 | 150 | Fe3+_ion
0 | 0.31623 | 0.05794523 | -0.003021642 | 2 | 1.70844 | 1 | 60 | 150 | Fe3+_ion
0 | 0.25119 | 0.05854566 | -0.00299345 | 2 | 1.70844 | 1 | 60 | 150 | Fe3+_ion
0 | 0.2 | 0.0590769 | -0.002782419 | 2 | 1.70844 | 1 | 60 | 150 | Fe3+_ion
0 | 0.15849 | 0.05931982 | -0.002690279 | 2 | 1.70844 | 1 | 60 | 150 | Fe3+_ion
0 | 0.12619 | 0.05997618 | -0.002501687 | 2 | 1.70844 | 1 | 60 | 150 | Fe3+_ion
0 | 0.1 | 0.06035066 | -0.00228678 | 2 | 1.70844 | 1 | 60 | 150 | Fe3+_ion
0 | 0.079621 | 0.06065956 | -0.002092017 | 2 | 1.70844 | 1 | 60 | 150 | Fe3+_ion
0 | 0.063246 | 0.06110169 | -0.001942517 | 2 | 1.70844 | 1 | 60 | 150 | Fe3+_ion
0 | 0.050238 | 0.0612508 | -0.001717924 | 2 | 1.70844 | 1 | 60 | 150 | Fe3+_ion
0 | 0.039905 | 0.06157819 | -0.001228292 | 2 | 1.70844 | 1 | 60 | 150 | Fe3+_ion
0 | 0.031698 | 0.0616271 | -0.001111073 | 2 | 1.70844 | 1 | 60 | 150 | Fe3+_ion
0 | 0.025179 | 0.0618213 | -0.0008565965 | 2 | 1.70844 | 1 | 60 | 150 | Fe3+_ion
0 | 0.02 | 0.06200387 | -0.00060688 | 2 | 1.70844 | 1 | 60 | 150 | Fe3+_ion
0 | 0.015887 | 0.06199545 | -0.0006065073 | 2 | 1.70844 | 1 | 60 | 150 | Fe3+_ion
0 | 0.012619 | 0.0621583 | -0.0004067562 | 2 | 1.70844 | 1 | 60 | 150 | Fe3+_ion
0 | 0.010024 | 0.06242977 | -0.0003396799 | 2 | 1.70844 | 1 | 60 | 150 | Fe3+_ion
2 | 20000 | 0.00424563 | -0.001360856 | 2 | 1.724255 | 1 | 60 | 150 | Fe3+_ion
2 | 15890 | 0.03906467 | -0.001891427 | 2 | 1.724255 | 1 | 60 | 150 | Fe3+_ion
2 | 12619 | 0.0395195 | -0.001798702 | 2 | 1.724255 | 1 | 60 | 150 | Fe3+_ion
2 | 10020 | 0.03997974 | -0.001613851 | 2 | 1.724255 | 1 | 60 | 150 | Fe3+_ion
2 | 7962 | 0.04040745 | -0.00156984 | 2 | 1.724255 | 1 | 60 | 150 | Fe3+_ion
2 | 6324.6 | 0.04078163 | -0.001446259 | 2 | 1.724255 | 1 | 60 | 150 | Fe3+_ion
2 | 5023.8 | 0.04108587 | -0.001359581 | 2 | 1.724255 | 1 | 60 | 150 | Fe3+_ion
2 | 3991 | 0.04134378 | -0.001335315 | 2 | 1.724255 | 1 | 60 | 150 | Fe3+_ion
2 | 3169.8 | 0.04154873 | -0.001252699 | 2 | 1.724255 | 1 | 60 | 150 | Fe3+_ion
2 | 2517.9 | 0.04176722 | -0.001240647 | 2 | 1.724255 | 1 | 60 | 150 | Fe3+_ion
2 | 2000 | 0.04191146 | -0.001237544 | 2 | 1.724255 | 1 | 60 | 150 | Fe3+_ion
2 | 1588.7 | 0.04205772 | -0.001200263 | 2 | 1.724255 | 1 | 60 | 150 | Fe3+_ion
2 | 1261.9 | 0.04219785 | -0.001213388 | 2 | 1.724255 | 1 | 60 | 150 | Fe3+_ion
2 | 1002.4 | 0.04232775 | -0.00128152 | 2 | 1.724255 | 1 | 60 | 150 | Fe3+_ion
2 | 796.21 | 0.0424957 | -0.001353423 | 2 | 1.724255 | 1 | 60 | 150 | Fe3+_ion
2 | 632.46 | 0.04266892 | -0.001448715 | 2 | 1.724255 | 1 | 60 | 150 | Fe3+_ion
2 | 502.38 | 0.04285082 | -0.001565396 | 2 | 1.724255 | 1 | 60 | 150 | Fe3+_ion
2 | 399.05 | 0.04306328 | -0.001682444 | 2 | 1.724255 | 1 | 60 | 150 | Fe3+_ion
2 | 316.98 | 0.04326155 | -0.001830544 | 2 | 1.724255 | 1 | 60 | 150 | Fe3+_ion
2 | 251.79 | 0.04348088 | -0.002011798 | 2 | 1.724255 | 1 | 60 | 150 | Fe3+_ion
2 | 200 | 0.04374349 | -0.00220028 | 2 | 1.724255 | 1 | 60 | 150 | Fe3+_ion
2 | 158.87 | 0.0440558 | -0.002423877 | 2 | 1.724255 | 1 | 60 | 150 | Fe3+_ion
2 | 126.19 | 0.04440116 | -0.002695066 | 2 | 1.724255 | 1 | 60 | 150 | Fe3+_ion
2 | 100.24 | 0.04482129 | -0.002979631 | 2 | 1.724255 | 1 | 60 | 150 | Fe3+_ion
2 | 79.621 | 0.04531382 | -0.003260732 | 2 | 1.724255 | 1 | 60 | 150 | Fe3+_ion
2 | 63.246 | 0.0458727 | -0.003514765 | 2 | 1.724255 | 1 | 60 | 150 | Fe3+_ion
2 | 50.238 | 0.04652515 | -0.003738993 | 2 | 1.724255 | 1 | 60 | 150 | Fe3+_ion
2 | 39.905 | 0.04722988 | -0.003914972 | 2 | 1.724255 | 1 | 60 | 150 | Fe3+_ion
2 | 31.698 | 0.04794519 | -0.004034935 | 2 | 1.724255 | 1 | 60 | 150 | Fe3+_ion
2 | 25.179 | 0.0486887 | -0.00408566 | 2 | 1.724255 | 1 | 60 | 150 | Fe3+_ion
2 | 20 | 0.04946033 | -0.004046926 | 2 | 1.724255 | 1 | 60 | 150 | Fe3+_ion
2 | 15.887 | 0.05026069 | -0.003899658 | 2 | 1.724255 | 1 | 60 | 150 | Fe3+_ion
2 | 12.619 | 0.05098741 | -0.003822698 | 2 | 1.724255 | 1 | 60 | 150 | Fe3+_ion
2 | 10.024 | 0.05156957 | -0.003841377 | 2 | 1.724255 | 1 | 60 | 150 | Fe3+_ion
2 | 7.9621 | 0.05208428 | -0.003822996 | 2 | 1.724255 | 1 | 60 | 150 | Fe3+_ion
2 | 6.3246 | 0.0527751 | -0.003739937 | 2 | 1.724255 | 1 | 60 | 150 | Fe3+_ion
2 | 5.0238 | 0.05326912 | -0.003815893 | 2 | 1.724255 | 1 | 60 | 150 | Fe3+_ion
2 | 3.9905 | 0.05397346 | -0.003799517 | 2 | 1.724255 | 1 | 60 | 150 | Fe3+_ion
2 | 3.1698 | 0.05464076 | -0.003853007 | 2 | 1.724255 | 1 | 60 | 150 | Fe3+_ion
2 | 2.5179 | 0.05521619 | -0.003815551 | 2 | 1.724255 | 1 | 60 | 150 | Fe3+_ion
2 | 2 | 0.05585593 | -0.003839841 | 2 | 1.724255 | 1 | 60 | 150 | Fe3+_ion
2 | 1.5887 | 0.05643317 | -0.003902753 | 2 | 1.724255 | 1 | 60 | 150 | Fe3+_ion
2 | 1.2619 | 0.0571713 | -0.003940346 | 2 | 1.724255 | 1 | 60 | 150 | Fe3+_ion
2 | 1.0024 | 0.05767837 | -0.003897494 | 2 | 1.724255 | 1 | 60 | 150 | Fe3+_ion
2 | 0.79621 | 0.05847589 | -0.004066071 | 2 | 1.724255 | 1 | 60 | 150 | Fe3+_ion
2 | 0.63246 | 0.05923317 | -0.003950065 | 2 | 1.724255 | 1 | 60 | 150 | Fe3+_ion
2 | 0.50238 | 0.05995849 | -0.003999878 | 2 | 1.724255 | 1 | 60 | 150 | Fe3+_ion
2 | 0.39905 | 0.0605744 | -0.003765353 | 2 | 1.724255 | 1 | 60 | 150 | Fe3+_ion
2 | 0.31623 | 0.06122369 | -0.003802885 | 2 | 1.724255 | 1 | 60 | 150 | Fe3+_ion
2 | 0.25119 | 0.06184732 | -0.003791193 | 2 | 1.724255 | 1 | 60 | 150 | Fe3+_ion
2 | 0.2 | 0.06245786 | -0.003505772 | 2 | 1.724255 | 1 | 60 | 150 | Fe3+_ion
2 | 0.15849 | 0.06310944 | -0.003408584 | 2 | 1.724255 | 1 | 60 | 150 | Fe3+_ion
2 | 0.12619 | 0.06371969 | -0.003271504 | 2 | 1.724255 | 1 | 60 | 150 | Fe3+_ion
2 | 0.1 | 0.06418637 | -0.002898921 | 2 | 1.724255 | 1 | 60 | 150 | Fe3+_ion
2 | 0.079621 | 0.06471057 | -0.00260531 | 2 | 1.724255 | 1 | 60 | 150 | Fe3+_ion
2 | 0.063246 | 0.0649756 | -0.002284487 | 2 | 1.724255 | 1 | 60 | 150 | Fe3+_ion
2 | 0.050238 | 0.06531921 | -0.001962976 | 2 | 1.724255 | 1 | 60 | 150 | Fe3+_ion
2 | 0.039905 | 0.06567922 | -0.001560031 | 2 | 1.724255 | 1 | 60 | 150 | Fe3+_ion
2 | 0.031698 | 0.0658372 | -0.00136637 | 2 | 1.724255 | 1 | 60 | 150 | Fe3+_ion
2 | 0.025179 | 0.06604991 | -0.001088385 | 2 | 1.724255 | 1 | 60 | 150 | Fe3+_ion
2 | 0.02 | 0.06612631 | -0.001001597 | 2 | 1.724255 | 1 | 60 | 150 | Fe3+_ion
2 | 0.015887 | 0.06622366 | -0.0006498094 | 2 | 1.724255 | 1 | 60 | 150 | Fe3+_ion
2 | 0.012619 | 0.0660194 | -0.0003658281 | 2 | 1.724255 | 1 | 60 | 150 | Fe3+_ion
2 | 0.010024 | 0.06624668 | -0.000394952 | 2 | 1.724255 | 1 | 60 | 150 | Fe3+_ion
4 | 20000 | 0.004433279 | -0.001183169 | 2 | 1.730725 | 1 | 60 | 150 | Fe3+_ion
4 | 15890 | 0.03937103 | -0.001996871 | 2 | 1.730725 | 1 | 60 | 150 | Fe3+_ion
4 | 12619 | 0.03988202 | -0.001896166 | 2 | 1.730725 | 1 | 60 | 150 | Fe3+_ion
4 | 10020 | 0.04038311 | -0.001782629 | 2 | 1.730725 | 1 | 60 | 150 | Fe3+_ion
4 | 7962 | 0.04086585 | -0.001736415 | 2 | 1.730725 | 1 | 60 | 150 | Fe3+_ion
4 | 6324.6 | 0.04131631 | -0.001608473 | 2 | 1.730725 | 1 | 60 | 150 | Fe3+_ion
4 | 5023.8 | 0.04172083 | -0.001545327 | 2 | 1.730725 | 1 | 60 | 150 | Fe3+_ion
4 | 3991 | 0.04204303 | -0.001513382 | 2 | 1.730725 | 1 | 60 | 150 | Fe3+_ion
4 | 3169.8 | 0.04233855 | -0.001437869 | 2 | 1.730725 | 1 | 60 | 150 | Fe3+_ion
4 | 2517.9 | 0.04257767 | -0.00142645 | 2 | 1.730725 | 1 | 60 | 150 | Fe3+_ion
4 | 2000 | 0.04279897 | -0.001395065 | 2 | 1.730725 | 1 | 60 | 150 | Fe3+_ion
4 | 1588.7 | 0.04294626 | -0.001359962 | 2 | 1.730725 | 1 | 60 | 150 | Fe3+_ion
4 | 1261.9 | 0.04311046 | -0.00138427 | 2 | 1.730725 | 1 | 60 | 150 | Fe3+_ion
4 | 1002.4 | 0.04325908 | -0.001418436 | 2 | 1.730725 | 1 | 60 | 150 | Fe3+_ion
4 | 796.21 | 0.04341487 | -0.001465777 | 2 | 1.730725 | 1 | 60 | 150 | Fe3+_ion
4 | 632.46 | 0.0436225 | -0.001548608 | 2 | 1.730725 | 1 | 60 | 150 | Fe3+_ion
4 | 502.38 | 0.04379494 | -0.001659382 | 2 | 1.730725 | 1 | 60 | 150 | Fe3+_ion
4 | 399.05 | 0.04401637 | -0.001794789 | 2 | 1.730725 | 1 | 60 | 150 | Fe3+_ion
4 | 316.98 | 0.0442384 | -0.001964848 | 2 | 1.730725 | 1 | 60 | 150 | Fe3+_ion
4 | 251.79 | 0.04446333 | -0.002099963 | 2 | 1.730725 | 1 | 60 | 150 | Fe3+_ion
4 | 200 | 0.04476127 | -0.002330437 | 2 | 1.730725 | 1 | 60 | 150 | Fe3+_ion
4 | 158.87 | 0.04506335 | -0.002557363 | 2 | 1.730725 | 1 | 60 | 150 | Fe3+_ion
4 | 126.19 | 0.04541979 | -0.002827499 | 2 | 1.730725 | 1 | 60 | 150 | Fe3+_ion
4 | 100.24 | 0.04585922 | -0.003125771 | 2 | 1.730725 | 1 | 60 | 150 | Fe3+_ion
4 | 79.621 | 0.04637418 | -0.003432858 | 2 | 1.730725 | 1 | 60 | 150 | Fe3+_ion
4 | 63.246 | 0.04694525 | -0.003726304 | 2 | 1.730725 | 1 | 60 | 150 | Fe3+_ion
4 | 50.238 | 0.04761792 | -0.003984578 | 2 | 1.730725 | 1 | 60 | 150 | Fe3+_ion
4 | 39.905 | 0.04834644 | -0.004195637 | 2 | 1.730725 | 1 | 60 | 150 | Fe3+_ion
4 | 31.698 | 0.04909589 | -0.004350455 | 2 | 1.730725 | 1 | 60 | 150 | Fe3+_ion
4 | 25.179 | 0.04990004 | -0.004439019 | 2 | 1.730725 | 1 | 60 | 150 | Fe3+_ion
4 | 20 | 0.05076865 | -0.004455929 | 2 | 1.730725 | 1 | 60 | 150 | Fe3+_ion
4 | 15.887 | 0.05171384 | -0.004392717 | 2 | 1.730725 | 1 | 60 | 150 | Fe3+_ion
4 | 12.619 | 0.05243914 | -0.004452014 | 2 | 1.730725 | 1 | 60 | 150 | Fe3+_ion
4 | 10.024 | 0.05313742 | -0.004421758 | 2 | 1.730725 | 1 | 60 | 150 | Fe3+_ion
4 | 7.9621 | 0.05398454 | -0.004440045 | 2 | 1.730725 | 1 | 60 | 150 | Fe3+_ion
4 | 6.3246 | 0.05453243 | -0.004531862 | 2 | 1.730725 | 1 | 60 | 150 | Fe3+_ion
4 | 5.0238 | 0.05538413 | -0.004562577 | 2 | 1.730725 | 1 | 60 | 150 | Fe3+_ion
4 | 3.9905 | 0.05607778 | -0.004582394 | 2 | 1.730725 | 1 | 60 | 150 | Fe3+_ion
4 | 3.1698 | 0.05683922 | -0.004708361 | 2 | 1.730725 | 1 | 60 | 150 | Fe3+_ion
4 | 2.5179 | 0.05761924 | -0.004787156 | 2 | 1.730725 | 1 | 60 | 150 | Fe3+_ion
4 | 2 | 0.05848964 | -0.004889039 | 2 | 1.730725 | 1 | 60 | 150 | Fe3+_ion
4 | 1.5887 | 0.05914395 | -0.004907455 | 2 | 1.730725 | 1 | 60 | 150 | Fe3+_ion
4 | 1.2619 | 0.06010056 | -0.005009677 | 2 | 1.730725 | 1 | 60 | 150 | Fe3+_ion
4 | 1.0024 | 0.06086083 | -0.005030733 | 2 | 1.730725 | 1 | 60 | 150 | Fe3+_ion
4 | 0.79621 | 0.06183917 | -0.005094157 | 2 | 1.730725 | 1 | 60 | 150 | Fe3+_ion
4 | 0.63246 | 0.06285327 | -0.005192938 | 2 | 1.730725 | 1 | 60 | 150 | Fe3+_ion
4 | 0.50238 | 0.06370729 | -0.005142464 | 2 | 1.730725 | 1 | 60 | 150 | Fe3+_ion
4 | 0.39905 | 0.06471962 | -0.005133068 | 2 | 1.730725 | 1 | 60 | 150 | Fe3+_ion
4 | 0.31623 | 0.06560737 | -0.005044602 | 2 | 1.730725 | 1 | 60 | 150 | Fe3+_ion
4 | 0.25119 | 0.06634598 | -0.00496431 | 2 | 1.730725 | 1 | 60 | 150 | Fe3+_ion
4 | 0.2 | 0.06726997 | -0.004761072 | 2 | 1.730725 | 1 | 60 | 150 | Fe3+_ion
4 | 0.15849 | 0.06801784 | -0.00446102 | 2 | 1.730725 | 1 | 60 | 150 | Fe3+_ion
4 | 0.12619 | 0.06872232 | -0.004197461 | 2 | 1.730725 | 1 | 60 | 150 | Fe3+_ion
4 | 0.1 | 0.06961784 | -0.003758526 | 2 | 1.730725 | 1 | 60 | 150 | Fe3+_ion
4 | 0.079621 | 0.07001561 | -0.003338586 | 2 | 1.730725 | 1 | 60 | 150 | Fe3+_ion
4 | 0.063246 | 0.07074099 | -0.002954075 | 2 | 1.730725 | 1 | 60 | 150 | Fe3+_ion
4 | 0.050238 | 0.07097113 | -0.002525257 | 2 | 1.730725 | 1 | 60 | 150 | Fe3+_ion
4 | 0.039905 | 0.07117606 | -0.002150069 | 2 | 1.730725 | 1 | 60 | 150 | Fe3+_ion
4 | 0.031698 | 0.07150813 | -0.001791123 | 2 | 1.730725 | 1 | 60 | 150 | Fe3+_ion
4 | 0.025179 | 0.07183785 | -0.00140224 | 2 | 1.730725 | 1 | 60 | 150 | Fe3+_ion
4 | 0.02 | 0.07213735 | -0.001138706 | 2 | 1.730725 | 1 | 60 | 150 | Fe3+_ion
4 | 0.015887 | 0.07204961 | -0.0008310782 | 2 | 1.730725 | 1 | 60 | 150 | Fe3+_ion
4 | 0.012619 | 0.07217935 | -0.0007149243 | 2 | 1.730725 | 1 | 60 | 150 | Fe3+_ion
4 | 0.010024 | 0.07239332 | -0.000535598 | 2 | 1.730725 | 1 | 60 | 150 | Fe3+_ion
6 | 20000 | 0.0004100226 | 0.002876285 | 2 | 1.742764 | 1 | 60 | 150 | Fe3+_ion
6 | 15890 | 0.04006922 | -0.002126351 | 2 | 1.742764 | 1 | 60 | 150 | Fe3+_ion
6 | 12619 | 0.04058206 | -0.002071895 | 2 | 1.742764 | 1 | 60 | 150 | Fe3+_ion
6 | 10020 | 0.04106295 | -0.002039913 | 2 | 1.742764 | 1 | 60 | 150 | Fe3+_ion
6 | 7962 | 0.04159178 | -0.001943714 | 2 | 1.742764 | 1 | 60 | 150 | Fe3+_ion
6 | 6324.6 | 0.04205691 | -0.001880302 | 2 | 1.742764 | 1 | 60 | 150 | Fe3+_ion
6 | 5023.8 | 0.04257476 | -0.001829373 | 2 | 1.742764 | 1 | 60 | 150 | Fe3+_ion
6 | 3991 | 0.04300207 | -0.001800132 | 2 | 1.742764 | 1 | 60 | 150 | Fe3+_ion
6 | 3169.8 | 0.0433435 | -0.001739005 | 2 | 1.742764 | 1 | 60 | 150 | Fe3+_ion
6 | 2517.9 | 0.04365132 | -0.001713892 | 2 | 1.742764 | 1 | 60 | 150 | Fe3+_ion
6 | 2000 | 0.04394414 | -0.001678757 | 2 | 1.742764 | 1 | 60 | 150 | Fe3+_ion
6 | 1588.7 | 0.04412718 | -0.001612117 | 2 | 1.742764 | 1 | 60 | 150 | Fe3+_ion
6 | 1261.9 | 0.0443177 | -0.001606858 | 2 | 1.742764 | 1 | 60 | 150 | Fe3+_ion
6 | 1002.4 | 0.04450554 | -0.001642211 | 2 | 1.742764 | 1 | 60 | 150 | Fe3+_ion
6 | 796.21 | 0.04469478 | -0.001676923 | 2 | 1.742764 | 1 | 60 | 150 | Fe3+_ion
6 | 632.46 | 0.04492558 | -0.001757761 | 2 | 1.742764 | 1 | 60 | 150 | Fe3+_ion
6 | 502.38 | 0.04512607 | -0.001858368 | 2 | 1.742764 | 1 | 60 | 150 | Fe3+_ion
6 | 399.05 | 0.04535926 | -0.002002474 | 2 | 1.742764 | 1 | 60 | 150 | Fe3+_ion
6 | 316.98 | 0.04561596 | -0.002148204 | 2 | 1.742764 | 1 | 60 | 150 | Fe3+_ion
6 | 251.79 | 0.04584854 | -0.002309104 | 2 | 1.742764 | 1 | 60 | 150 | Fe3+_ion
6 | 200 | 0.04616206 | -0.002553488 | 2 | 1.742764 | 1 | 60 | 150 | Fe3+_ion
6 | 158.87 | 0.04651932 | -0.002830794 | 2 | 1.742764 | 1 | 60 | 150 | Fe3+_ion
6 | 126.19 | 0.04688894 | -0.003097088 | 2 | 1.742764 | 1 | 60 | 150 | Fe3+_ion
6 | 100.24 | 0.04734514 | -0.003413164 | 2 | 1.742764 | 1 | 60 | 150 | Fe3+_ion
6 | 79.621 | 0.04788661 | -0.003759212 | 2 | 1.742764 | 1 | 60 | 150 | Fe3+_ion
6 | 63.246 | 0.04851027 | -0.004119047 | 2 | 1.742764 | 1 | 60 | 150 | Fe3+_ion
6 | 50.238 | 0.04923536 | -0.004456441 | 2 | 1.742764 | 1 | 60 | 150 | Fe3+_ion
6 | 39.905 | 0.0500285 | -0.004738959 | 2 | 1.742764 | 1 | 60 | 150 | Fe3+_ion
6 | 31.698 | 0.05085259 | -0.004956218 | 2 | 1.742764 | 1 | 60 | 150 | Fe3+_ion
6 | 25.179 | 0.05174496 | -0.005108909 | 2 | 1.742764 | 1 | 60 | 150 | Fe3+_ion
6 | 20 | 0.05272865 | -0.005203174 | 2 | 1.742764 | 1 | 60 | 150 | Fe3+_ion
6 | 15.887 | 0.05382495 | -0.005240426 | 2 | 1.742764 | 1 | 60 | 150 | Fe3+_ion
6 | 12.619 | 0.05483101 | -0.005281564 | 2 | 1.742764 | 1 | 60 | 150 | Fe3+_ion
6 | 10.024 | 0.05567741 | -0.005410623 | 2 | 1.742764 | 1 | 60 | 150 | Fe3+_ion
6 | 7.9621 | 0.05654459 | -0.005598689 | 2 | 1.742764 | 1 | 60 | 150 | Fe3+_ion
6 | 6.3246 | 0.05751915 | -0.005750239 | 2 | 1.742764 | 1 | 60 | 150 | Fe3+_ion
6 | 5.0238 | 0.05848858 | -0.005869489 | 2 | 1.742764 | 1 | 60 | 150 | Fe3+_ion
6 | 3.9905 | 0.05950082 | -0.006013922 | 2 | 1.742764 | 1 | 60 | 150 | Fe3+_ion
6 | 3.1698 | 0.06051937 | -0.006189956 | 2 | 1.742764 | 1 | 60 | 150 | Fe3+_ion
6 | 2.5179 | 0.06166123 | -0.00640521 | 2 | 1.742764 | 1 | 60 | 150 | Fe3+_ion
6 | 2 | 0.06271872 | -0.00644859 | 2 | 1.742764 | 1 | 60 | 150 | Fe3+_ion
6 | 1.5887 | 0.0637992 | -0.006671713 | 2 | 1.742764 | 1 | 60 | 150 | Fe3+_ion
6 | 1.2619 | 0.06492126 | -0.006794549 | 2 | 1.742764 | 1 | 60 | 150 | Fe3+_ion
6 | 1.0024 | 0.06609605 | -0.006959933 | 2 | 1.742764 | 1 | 60 | 150 | Fe3+_ion
6 | 0.79621 | 0.06725898 | -0.007045668 | 2 | 1.742764 | 1 | 60 | 150 | Fe3+_ion
6 | 0.63246 | 0.06869456 | -0.00701783 | 2 | 1.742764 | 1 | 60 | 150 | Fe3+_ion
6 | 0.50238 | 0.06994351 | -0.007027725 | 2 | 1.742764 | 1 | 60 | 150 | Fe3+_ion
6 | 0.39905 | 0.07109694 | -0.007053146 | 2 | 1.742764 | 1 | 60 | 150 | Fe3+_ion
6 | 0.31623 | 0.07246977 | -0.006906024 | 2 | 1.742764 | 1 | 60 | 150 | Fe3+_ion
6 | 0.25119 | 0.07379404 | -0.006813031 | 2 | 1.742764 | 1 | 60 | 150 | Fe3+_ion
6 | 0.2 | 0.07493483 | -0.006490689 | 2 | 1.742764 | 1 | 60 | 150 | Fe3+_ion
6 | 0.15849 | 0.07592423 | -0.006269579 | 2 | 1.742764 | 1 | 60 | 150 | Fe3+_ion
6 | 0.12619 | 0.0770062 | -0.00575664 | 2 | 1.742764 | 1 | 60 | 150 | Fe3+_ion
6 | 0.1 | 0.07778822 | -0.005243632 | 2 | 1.742764 | 1 | 60 | 150 | Fe3+_ion
6 | 0.079621 | 0.07872256 | -0.004626077 | 2 | 1.742764 | 1 | 60 | 150 | Fe3+_ion
6 | 0.063246 | 0.07969039 | -0.00402985 | 2 | 1.742764 | 1 | 60 | 150 | Fe3+_ion
6 | 0.050238 | 0.0797792 | -0.003439749 | 2 | 1.742764 | 1 | 60 | 150 | Fe3+_ion
6 | 0.039905 | 0.08041448 | -0.00296123 | 2 | 1.742764 | 1 | 60 | 150 | Fe3+_ion
6 | 0.031698 | 0.08077192 | -0.002423717 | 2 | 1.742764 | 1 | 60 | 150 | Fe3+_ion
6 | 0.025179 | 0.0809161 | -0.001805295 | 2 | 1.742764 | 1 | 60 | 150 | Fe3+_ion
6 | 0.02 | 0.0811369 | -0.001595922 | 2 | 1.742764 | 1 | 60 | 150 | Fe3+_ion
6 | 0.015887 | 0.08116894 | -0.0009961812 | 2 | 1.742764 | 1 | 60 | 150 | Fe3+_ion
6 | 0.012619 | 0.08164607 | -0.0007611116 | 2 | 1.742764 | 1 | 60 | 150 | Fe3+_ion
6 | 0.010024 | 0.0817306 | -0.0005258778 | 2 | 1.742764 | 1 | 60 | 150 | Fe3+_ion