## Sheet1
Time(h) | Freq | Zreal | Zimag | ppm | mean_voltage | current | temperature | flow | Label
0 | 19980.47 | 0.0373268 | 0.0194042 | 0 | 1.691525 | 1 | 60 | 150 | no_ion
0 | 15878.91 | 0.0373208 | 0.0153766 | 0 | 1.691525 | 1 | 60 | 150 | no_ion
0 | 12597.66 | 0.0373229 | 0.0121322 | 0 | 1.691525 | 1 | 60 | 150 | no_ion
0 | 10019.53 | 0.0372827 | 0.0095874 | 0 | 1.691525 | 1 | 60 | 150 | no_ion
0 | 7928.241 | 0.0373747 | 0.0074841 | 0 | 1.691525 | 1 | 60 | 150 | no_ion
0 | 6307.871 | 0.0374169 | 0.0058634 | 0 | 1.691525 | 1 | 60 | 150 | no_ion
0 | 5034.722 | 0.0374392 | 0.0045592 | 0 | 1.691525 | 1 | 60 | 150 | no_ion
0 | 3993.056 | 0.0374987 | 0.0034808 | 0 | 1.691525 | 1 | 60 | 150 | no_ion
0 | 3144.055 | 0.0375452 | 0.002584 | 0 | 1.691525 | 1 | 60 | 150 | no_ion
0 | 2519.531 | 0.0375917 | 0.0019052 | 0 | 1.691525 | 1 | 60 | 150 | no_ion
0 | 2000.762 | 0.0376425 | 0.0013209 | 0 | 1.691525 | 1 | 60 | 150 | no_ion
0 | 1580.669 | 0.0377315 | 0.0008283 | 0 | 1.691525 | 1 | 60 | 150 | no_ion
0 | 1253.634 | 0.0378279 | 0.0004243 | 0 | 1.691525 | 1 | 60 | 150 | no_ion
0 | 1000.702 | 0.0379486 | 8.936843e-05 | 0 | 1.691525 | 1 | 60 | 150 | no_ion
0 | 790.0281 | 0.0380621 | -0.0002187 | 0 | 1.691525 | 1 | 60 | 150 | no_ion
0 | 628.811 | 0.0381725 | -0.0004809 | 0 | 1.691525 | 1 | 60 | 150 | no_ion
0 | 502.2321 | 0.038335 | -0.0007121 | 0 | 1.691525 | 1 | 60 | 150 | no_ion
0 | 400.1524 | 0.0384523 | -0.0009526 | 0 | 1.691525 | 1 | 60 | 150 | no_ion
0 | 315.5048 | 0.0386359 | -0.0011996 | 0 | 1.691525 | 1 | 60 | 150 | no_ion
0 | 252.0161 | 0.0388466 | -0.0014489 | 0 | 1.691525 | 1 | 60 | 150 | no_ion
0 | 200.3205 | 0.0390855 | -0.0017023 | 0 | 1.691525 | 1 | 60 | 150 | no_ion
0 | 158.0056 | 0.0393646 | -0.0019777 | 0 | 1.691525 | 1 | 60 | 150 | no_ion
0 | 125.558 | 0.0396956 | -0.0022532 | 0 | 1.691525 | 1 | 60 | 150 | no_ion
0 | 99.734 | 0.0401037 | -0.0025218 | 0 | 1.691525 | 1 | 60 | 150 | no_ion
0 | 79.44915 | 0.0405699 | -0.0027681 | 0 | 1.691525 | 1 | 60 | 150 | no_ion
0 | 62.91946 | 0.0410943 | -0.0029969 | 0 | 1.691525 | 1 | 60 | 150 | no_ion
0 | 49.86702 | 0.0416743 | -0.003145 | 0 | 1.691525 | 1 | 60 | 150 | no_ion
0 | 38.42213 | 0.0423882 | -0.0032254 | 0 | 1.691525 | 1 | 60 | 150 | no_ion
0 | 31.25 | 0.0429396 | -0.0032035 | 0 | 1.691525 | 1 | 60 | 150 | no_ion
0 | 24.93351 | 0.0435235 | -0.0031019 | 0 | 1.691525 | 1 | 60 | 150 | no_ion
0 | 20.03205 | 0.0440376 | -0.002948 | 0 | 1.691525 | 1 | 60 | 150 | no_ion
0 | 15.625 | 0.0445903 | -0.0027202 | 0 | 1.691525 | 1 | 60 | 150 | no_ion
0 | 12.46675 | 0.0449732 | -0.0024991 | 0 | 1.691525 | 1 | 60 | 150 | no_ion
0 | 9.9734 | 0.0453331 | -0.0022947 | 0 | 1.691525 | 1 | 60 | 150 | no_ion
0 | 7.971939 | 0.0455642 | -0.0020869 | 0 | 1.691525 | 1 | 60 | 150 | no_ion
0 | 6.351626 | 0.0458928 | -0.0018951 | 0 | 1.691525 | 1 | 60 | 150 | no_ion
0 | 5.013369 | 0.0460877 | -0.0017387 | 0 | 1.691525 | 1 | 60 | 150 | no_ion
0 | 3.985969 | 0.0462773 | -0.0015486 | 0 | 1.691525 | 1 | 60 | 150 | no_ion
0 | 3.175813 | 0.046491 | -0.0014509 | 0 | 1.691525 | 1 | 60 | 150 | no_ion
0 | 2.516103 | 0.0465765 | -0.0013778 | 0 | 1.691525 | 1 | 60 | 150 | no_ion
0 | 1.99553 | 0.0468179 | -0.0012641 | 0 | 1.691525 | 1 | 60 | 150 | no_ion
0 | 1.587906 | 0.046964 | -0.0010366 | 0 | 1.691525 | 1 | 60 | 150 | no_ion
0 | 1.258052 | 0.0470235 | -0.0010349 | 0 | 1.691525 | 1 | 60 | 150 | no_ion
0 | 0.997765 | 0.0472119 | -0.0010398 | 0 | 1.691525 | 1 | 60 | 150 | no_ion
0 | 0.7927448 | 0.0472932 | -0.0008689 | 0 | 1.691525 | 1 | 60 | 150 | no_ion
0 | 0.6290258 | 0.047396 | -0.0008 | 0 | 1.691525 | 1 | 60 | 150 | no_ion
0 | 0.4988825 | 0.0474548 | -0.0009575 | 0 | 1.691525 | 1 | 60 | 150 | no_ion
0 | 0.3985969 | 0.0477833 | -0.0008531 | 0 | 1.691525 | 1 | 60 | 150 | no_ion
0 | 0.316723 | 0.0477537 | -0.0008871 | 0 | 1.691525 | 1 | 60 | 150 | no_ion
0 | 0.2514753 | 0.0479747 | -0.0008636 | 0 | 1.691525 | 1 | 60 | 150 | no_ion
0 | 0.1999787 | 0.0485114 | -0.0008634 | 0 | 1.691525 | 1 | 60 | 150 | no_ion
0 | 0.1587906 | 0.0481829 | -0.0009849 | 0 | 1.691525 | 1 | 60 | 150 | no_ion
0 | 0.1260081 | 0.0484835 | -0.0006745 | 0 | 1.691525 | 1 | 60 | 150 | no_ion
0 | 0.1001603 | 0.048264 | -0.0007926 | 0 | 1.691525 | 1 | 60 | 150 | no_ion
0 | 0.0795031 | 0.048549 | -0.0007596 | 0 | 1.691525 | 1 | 60 | 150 | no_ion
0 | 0.0631398 | 0.0485265 | -0.0005293 | 0 | 1.691525 | 1 | 60 | 150 | no_ion
0 | 0.050123 | 0.0485996 | -0.0004884 | 0 | 1.691525 | 1 | 60 | 150 | no_ion
0 | 0.0398326 | 0.0485327 | -0.0002249 | 0 | 1.691525 | 1 | 60 | 150 | no_ion
0 | 0.0316381 | 0.0488083 | -0.0003406 | 0 | 1.691525 | 1 | 60 | 150 | no_ion
0 | 0.025126 | 0.0488743 | -0.0005757 | 0 | 1.691525 | 1 | 60 | 150 | no_ion
0 | 0.019957 | 0.0487974 | -0.0001442 | 0 | 1.691525 | 1 | 60 | 150 | no_ion
0 | 0.015849 | 0.0489935 | -0.0002735 | 0 | 1.691525 | 1 | 60 | 150 | no_ion
0 | 0.01259 | 0.0491255 | -0.0002073 | 0 | 1.691525 | 1 | 60 | 150 | no_ion
0 | 0.0100006 | 0.0490381 | -3.708295e-05 | 0 | 1.691525 | 1 | 60 | 150 | no_ion
2 | 19980.47 | 0.0373218 | 0.0193895 | 0 | 1.691567 | 1 | 60 | 150 | no_ion
2 | 15878.91 | 0.0372947 | 0.0153699 | 0 | 1.691567 | 1 | 60 | 150 | no_ion
2 | 12597.66 | 0.0372885 | 0.0121498 | 0 | 1.691567 | 1 | 60 | 150 | no_ion
2 | 10019.53 | 0.0372803 | 0.0095822 | 0 | 1.691567 | 1 | 60 | 150 | no_ion
2 | 7928.241 | 0.0373553 | 0.0074993 | 0 | 1.691567 | 1 | 60 | 150 | no_ion
2 | 6307.871 | 0.0373978 | 0.0058654 | 0 | 1.691567 | 1 | 60 | 150 | no_ion
2 | 5034.722 | 0.0374384 | 0.0045598 | 0 | 1.691567 | 1 | 60 | 150 | no_ion
2 | 3993.056 | 0.0374519 | 0.0034814 | 0 | 1.691567 | 1 | 60 | 150 | no_ion
2 | 3144.055 | 0.0375188 | 0.0025812 | 0 | 1.691567 | 1 | 60 | 150 | no_ion
2 | 2519.531 | 0.0376141 | 0.0019045 | 0 | 1.691567 | 1 | 60 | 150 | no_ion
2 | 2000.762 | 0.0376808 | 0.0013212 | 0 | 1.691567 | 1 | 60 | 150 | no_ion
2 | 1580.669 | 0.0377842 | 0.00083 | 0 | 1.691567 | 1 | 60 | 150 | no_ion
2 | 1253.634 | 0.0378481 | 0.000424 | 0 | 1.691567 | 1 | 60 | 150 | no_ion
2 | 1000.702 | 0.0379394 | 9.079523e-05 | 0 | 1.691567 | 1 | 60 | 150 | no_ion
2 | 790.0281 | 0.0380509 | -0.0002166 | 0 | 1.691567 | 1 | 60 | 150 | no_ion
2 | 628.811 | 0.0381624 | -0.0004821 | 0 | 1.691567 | 1 | 60 | 150 | no_ion
2 | 502.2321 | 0.0383267 | -0.0007113 | 0 | 1.691567 | 1 | 60 | 150 | no_ion
2 | 400.1524 | 0.0384474 | -0.0009552 | 0 | 1.691567 | 1 | 60 | 150 | no_ion
2 | 315.5048 | 0.0386602 | -0.0012066 | 0 | 1.691567 | 1 | 60 | 150 | no_ion
2 | 252.0161 | 0.0388298 | -0.0014525 | 0 | 1.691567 | 1 | 60 | 150 | no_ion
2 | 200.3205 | 0.0390673 | -0.0017083 | 0 | 1.691567 | 1 | 60 | 150 | no_ion
2 | 158.0056 | 0.0393678 | -0.0019856 | 0 | 1.691567 | 1 | 60 | 150 | no_ion
2 | 125.558 | 0.0396932 | -0.0022565 | 0 | 1.691567 | 1 | 60 | 150 | no_ion
2 | 99.734 | 0.0400993 | -0.0025277 | 0 | 1.691567 | 1 | 60 | 150 | no_ion
2 | 79.44915 | 0.0405776 | -0.0027786 | 0 | 1.691567 | 1 | 60 | 150 | no_ion
2 | 62.91946 | 0.0410892 | -0.0029972 | 0 | 1.691567 | 1 | 60 | 150 | no_ion
2 | 49.86702 | 0.0416769 | -0.003151 | 0 | 1.691567 | 1 | 60 | 150 | no_ion
2 | 38.42213 | 0.0423153 | -0.0032343 | 0 | 1.691567 | 1 | 60 | 150 | no_ion
2 | 31.25 | 0.0428849 | -0.0032132 | 0 | 1.691567 | 1 | 60 | 150 | no_ion
2 | 24.93351 | 0.0435032 | -0.0031131 | 0 | 1.691567 | 1 | 60 | 150 | no_ion
2 | 20.03205 | 0.0440132 | -0.0029519 | 0 | 1.691567 | 1 | 60 | 150 | no_ion
2 | 15.625 | 0.0445577 | -0.0027297 | 0 | 1.691567 | 1 | 60 | 150 | no_ion
2 | 12.46675 | 0.0449636 | -0.0025083 | 0 | 1.691567 | 1 | 60 | 150 | no_ion
2 | 9.9734 | 0.0453277 | -0.0022987 | 0 | 1.691567 | 1 | 60 | 150 | no_ion
2 | 7.971939 | 0.0456107 | -0.0020906 | 0 | 1.691567 | 1 | 60 | 150 | no_ion
2 | 6.351626 | 0.0459184 | -0.0019034 | 0 | 1.691567 | 1 | 60 | 150 | no_ion
2 | 5.013369 | 0.0461488 | -0.0017472 | 0 | 1.691567 | 1 | 60 | 150 | no_ion
2 | 3.985969 | 0.0462816 | -0.0015782 | 0 | 1.691567 | 1 | 60 | 150 | no_ion
2 | 3.175813 | 0.0465337 | -0.0014258 | 0 | 1.691567 | 1 | 60 | 150 | no_ion
2 | 2.516103 | 0.0467282 | -0.0012932 | 0 | 1.691567 | 1 | 60 | 150 | no_ion
2 | 1.99553 | 0.0468141 | -0.0011985 | 0 | 1.691567 | 1 | 60 | 150 | no_ion
2 | 1.587906 | 0.0469499 | -0.0011616 | 0 | 1.691567 | 1 | 60 | 150 | no_ion
2 | 1.258052 | 0.0471621 | -0.0009845 | 0 | 1.691567 | 1 | 60 | 150 | no_ion
2 | 0.997765 | 0.0473559 | -0.0009206 | 0 | 1.691567 | 1 | 60 | 150 | no_ion
2 | 0.7927448 | 0.0472774 | -0.0009656 | 0 | 1.691567 | 1 | 60 | 150 | no_ion
2 | 0.6290258 | 0.0474925 | -0.0008855 | 0 | 1.691567 | 1 | 60 | 150 | no_ion
2 | 0.4988825 | 0.0476455 | -0.0008365 | 0 | 1.691567 | 1 | 60 | 150 | no_ion
2 | 0.3985969 | 0.0476757 | -0.0006074 | 0 | 1.691567 | 1 | 60 | 150 | no_ion
2 | 0.316723 | 0.047741 | -0.0008589 | 0 | 1.691567 | 1 | 60 | 150 | no_ion
2 | 0.2514753 | 0.0480781 | -0.0007685 | 0 | 1.691567 | 1 | 60 | 150 | no_ion
2 | 0.1999787 | 0.0481219 | -0.0006644 | 0 | 1.691567 | 1 | 60 | 150 | no_ion
2 | 0.1587906 | 0.048165 | -0.0007071 | 0 | 1.691567 | 1 | 60 | 150 | no_ion
2 | 0.1260081 | 0.0484199 | -0.0004001 | 0 | 1.691567 | 1 | 60 | 150 | no_ion
2 | 0.1001603 | 0.0484396 | -0.0009079 | 0 | 1.691567 | 1 | 60 | 150 | no_ion
2 | 0.0795031 | 0.0486982 | -0.0006313 | 0 | 1.691567 | 1 | 60 | 150 | no_ion
2 | 0.0631398 | 0.0482005 | -0.000671 | 0 | 1.691567 | 1 | 60 | 150 | no_ion
2 | 0.050123 | 0.0489858 | -0.0004559 | 0 | 1.691567 | 1 | 60 | 150 | no_ion
2 | 0.0398326 | 0.0491456 | -0.0003286 | 0 | 1.691567 | 1 | 60 | 150 | no_ion
2 | 0.0316381 | 0.0488132 | -0.0001991 | 0 | 1.691567 | 1 | 60 | 150 | no_ion
2 | 0.025126 | 0.0488521 | -0.0003339 | 0 | 1.691567 | 1 | 60 | 150 | no_ion
2 | 0.019957 | 0.048998 | -0.000226 | 0 | 1.691567 | 1 | 60 | 150 | no_ion
2 | 0.015849 | 0.0487795 | -0.0002104 | 0 | 1.691567 | 1 | 60 | 150 | no_ion
2 | 0.01259 | 0.0489371 | -0.0002061 | 0 | 1.691567 | 1 | 60 | 150 | no_ion
2 | 0.0100006 | 0.0488905 | -0.0003485 | 0 | 1.691567 | 1 | 60 | 150 | no_ion
4 | 19980.47 | 0.0372844 | 0.0193797 | 0 | 1.692212 | 1 | 60 | 150 | no_ion
4 | 15878.91 | 0.0372547 | 0.0153616 | 0 | 1.692212 | 1 | 60 | 150 | no_ion
4 | 12597.66 | 0.037238 | 0.0121175 | 0 | 1.692212 | 1 | 60 | 150 | no_ion
4 | 10019.53 | 0.0372641 | 0.0095821 | 0 | 1.692212 | 1 | 60 | 150 | no_ion
4 | 7928.241 | 0.0373173 | 0.0074907 | 0 | 1.692212 | 1 | 60 | 150 | no_ion
4 | 6307.871 | 0.0373301 | 0.0058551 | 0 | 1.692212 | 1 | 60 | 150 | no_ion
4 | 5034.722 | 0.0373354 | 0.0045586 | 0 | 1.692212 | 1 | 60 | 150 | no_ion
4 | 3993.056 | 0.0374138 | 0.0034817 | 0 | 1.692212 | 1 | 60 | 150 | no_ion
4 | 3144.055 | 0.0374831 | 0.0025825 | 0 | 1.692212 | 1 | 60 | 150 | no_ion
4 | 2519.531 | 0.0375472 | 0.0019048 | 0 | 1.692212 | 1 | 60 | 150 | no_ion
4 | 2000.762 | 0.0376026 | 0.0013184 | 0 | 1.692212 | 1 | 60 | 150 | no_ion
4 | 1580.669 | 0.0376574 | 0.0008286 | 0 | 1.692212 | 1 | 60 | 150 | no_ion
4 | 1253.634 | 0.037765 | 0.0004247 | 0 | 1.692212 | 1 | 60 | 150 | no_ion
4 | 1000.702 | 0.0378647 | 8.94086e-05 | 0 | 1.692212 | 1 | 60 | 150 | no_ion
4 | 790.0281 | 0.037999 | -0.0002208 | 0 | 1.692212 | 1 | 60 | 150 | no_ion
4 | 628.811 | 0.0381221 | -0.0004813 | 0 | 1.692212 | 1 | 60 | 150 | no_ion
4 | 502.2321 | 0.0382567 | -0.0007159 | 0 | 1.692212 | 1 | 60 | 150 | no_ion
4 | 400.1524 | 0.0383772 | -0.0009523 | 0 | 1.692212 | 1 | 60 | 150 | no_ion
4 | 315.5048 | 0.0385629 | -0.0012076 | 0 | 1.692212 | 1 | 60 | 150 | no_ion
4 | 252.0161 | 0.0387733 | -0.001452 | 0 | 1.692212 | 1 | 60 | 150 | no_ion
4 | 200.3205 | 0.0389971 | -0.0017127 | 0 | 1.692212 | 1 | 60 | 150 | no_ion
4 | 158.0056 | 0.0393173 | -0.0019897 | 0 | 1.692212 | 1 | 60 | 150 | no_ion
4 | 125.558 | 0.0396505 | -0.0022612 | 0 | 1.692212 | 1 | 60 | 150 | no_ion
4 | 99.734 | 0.0400186 | -0.0025314 | 0 | 1.692212 | 1 | 60 | 150 | no_ion
4 | 79.44915 | 0.0404815 | -0.0027844 | 0 | 1.692212 | 1 | 60 | 150 | no_ion
4 | 62.91946 | 0.0410116 | -0.0030069 | 0 | 1.692212 | 1 | 60 | 150 | no_ion
4 | 49.86702 | 0.0416106 | -0.0031606 | 0 | 1.692212 | 1 | 60 | 150 | no_ion
4 | 38.42213 | 0.0423475 | -0.0032406 | 0 | 1.692212 | 1 | 60 | 150 | no_ion
4 | 31.25 | 0.0428735 | -0.0032265 | 0 | 1.692212 | 1 | 60 | 150 | no_ion
4 | 24.93351 | 0.0434796 | -0.0031217 | 0 | 1.692212 | 1 | 60 | 150 | no_ion
4 | 20.03205 | 0.0440156 | -0.002965 | 0 | 1.692212 | 1 | 60 | 150 | no_ion
4 | 15.625 | 0.0445544 | -0.002734 | 0 | 1.692212 | 1 | 60 | 150 | no_ion
4 | 12.46675 | 0.0449446 | -0.0025103 | 0 | 1.692212 | 1 | 60 | 150 | no_ion
4 | 9.9734 | 0.0452847 | -0.0023057 | 0 | 1.692212 | 1 | 60 | 150 | no_ion
4 | 7.971939 | 0.0455909 | -0.0020925 | 0 | 1.692212 | 1 | 60 | 150 | no_ion
4 | 6.351626 | 0.0458138 | -0.0019203 | 0 | 1.692212 | 1 | 60 | 150 | no_ion
4 | 5.013369 | 0.0460791 | -0.0017347 | 0 | 1.692212 | 1 | 60 | 150 | no_ion
4 | 3.985969 | 0.0463011 | -0.0016143 | 0 | 1.692212 | 1 | 60 | 150 | no_ion
4 | 3.175813 | 0.0464747 | -0.0014371 | 0 | 1.692212 | 1 | 60 | 150 | no_ion
4 | 2.516103 | 0.0466174 | -0.001347 | 0 | 1.692212 | 1 | 60 | 150 | no_ion
4 | 1.99553 | 0.0468076 | -0.0012655 | 0 | 1.692212 | 1 | 60 | 150 | no_ion
4 | 1.587906 | 0.0468846 | -0.0011174 | 0 | 1.692212 | 1 | 60 | 150 | no_ion
4 | 1.258052 | 0.0470051 | -0.0011368 | 0 | 1.692212 | 1 | 60 | 150 | no_ion
4 | 0.997765 | 0.0472535 | -0.0009559 | 0 | 1.692212 | 1 | 60 | 150 | no_ion
4 | 0.7927448 | 0.0472969 | -0.0009623 | 0 | 1.692212 | 1 | 60 | 150 | no_ion
4 | 0.6290258 | 0.0476514 | -0.0009581 | 0 | 1.692212 | 1 | 60 | 150 | no_ion
4 | 0.4988825 | 0.0473663 | -0.0009613 | 0 | 1.692212 | 1 | 60 | 150 | no_ion
4 | 0.3985969 | 0.0476632 | -0.0008155 | 0 | 1.692212 | 1 | 60 | 150 | no_ion
4 | 0.316723 | 0.047685 | -0.0007388 | 0 | 1.692212 | 1 | 60 | 150 | no_ion
4 | 0.2514753 | 0.0476831 | -0.0006259 | 0 | 1.692212 | 1 | 60 | 150 | no_ion
4 | 0.1999787 | 0.0477461 | -0.0008124 | 0 | 1.692212 | 1 | 60 | 150 | no_ion
4 | 0.1587906 | 0.0479971 | -0.000715 | 0 | 1.692212 | 1 | 60 | 150 | no_ion
4 | 0.1260081 | 0.0485098 | -0.0007898 | 0 | 1.692212 | 1 | 60 | 150 | no_ion
4 | 0.1001603 | 0.0482564 | -0.0005342 | 0 | 1.692212 | 1 | 60 | 150 | no_ion
4 | 0.0795031 | 0.0484507 | -0.0006698 | 0 | 1.692212 | 1 | 60 | 150 | no_ion
4 | 0.0631398 | 0.0490403 | -0.0003332 | 0 | 1.692212 | 1 | 60 | 150 | no_ion
4 | 0.050123 | 0.0486464 | -0.000422 | 0 | 1.692212 | 1 | 60 | 150 | no_ion
4 | 0.0398326 | 0.0486656 | -0.0003053 | 0 | 1.692212 | 1 | 60 | 150 | no_ion
4 | 0.0316381 | 0.0487566 | -0.0003252 | 0 | 1.692212 | 1 | 60 | 150 | no_ion
4 | 0.025126 | 0.0489952 | -0.0003827 | 0 | 1.692212 | 1 | 60 | 150 | no_ion
4 | 0.019957 | 0.0485512 | -0.0004966 | 0 | 1.692212 | 1 | 60 | 150 | no_ion
4 | 0.015849 | 0.0487428 | -0.0002855 | 0 | 1.692212 | 1 | 60 | 150 | no_ion
4 | 0.01259 | 0.0486648 | 7.993931e-05 | 0 | 1.692212 | 1 | 60 | 150 | no_ion
4 | 0.0100006 | 0.0487209 | -0.0001637 | 0 | 1.692212 | 1 | 60 | 150 | no_ion
6 | 19980.47 | 0.0371857 | 0.01938 | 0 | 1.692385 | 1 | 60 | 150 | no_ion
6 | 15878.91 | 0.0371794 | 0.0153784 | 0 | 1.692385 | 1 | 60 | 150 | no_ion
6 | 12597.66 | 0.0371892 | 0.0121412 | 0 | 1.692385 | 1 | 60 | 150 | no_ion
6 | 10019.53 | 0.0372108 | 0.0095842 | 0 | 1.692385 | 1 | 60 | 150 | no_ion
6 | 7928.241 | 0.0372576 | 0.0074905 | 0 | 1.692385 | 1 | 60 | 150 | no_ion
6 | 6307.871 | 0.0372775 | 0.005877 | 0 | 1.692385 | 1 | 60 | 150 | no_ion
6 | 5034.722 | 0.037308 | 0.0045599 | 0 | 1.692385 | 1 | 60 | 150 | no_ion
6 | 3993.056 | 0.0373682 | 0.0034818 | 0 | 1.692385 | 1 | 60 | 150 | no_ion
6 | 3144.055 | 0.0373909 | 0.0025844 | 0 | 1.692385 | 1 | 60 | 150 | no_ion
6 | 2519.531 | 0.037435 | 0.0019047 | 0 | 1.692385 | 1 | 60 | 150 | no_ion
6 | 2000.762 | 0.0375243 | 0.0013201 | 0 | 1.692385 | 1 | 60 | 150 | no_ion
6 | 1580.669 | 0.0375929 | 0.0008321 | 0 | 1.692385 | 1 | 60 | 150 | no_ion
6 | 1253.634 | 0.0377101 | 0.0004235 | 0 | 1.692385 | 1 | 60 | 150 | no_ion
6 | 1000.702 | 0.0378081 | 8.65203e-05 | 0 | 1.692385 | 1 | 60 | 150 | no_ion
6 | 790.0281 | 0.037918 | -0.0002157 | 0 | 1.692385 | 1 | 60 | 150 | no_ion
6 | 628.811 | 0.0380502 | -0.0004833 | 0 | 1.692385 | 1 | 60 | 150 | no_ion
6 | 502.2321 | 0.0382077 | -0.0007139 | 0 | 1.692385 | 1 | 60 | 150 | no_ion
6 | 400.1524 | 0.0383529 | -0.0009528 | 0 | 1.692385 | 1 | 60 | 150 | no_ion
6 | 315.5048 | 0.0385348 | -0.0012099 | 0 | 1.692385 | 1 | 60 | 150 | no_ion
6 | 252.0161 | 0.0387185 | -0.0014563 | 0 | 1.692385 | 1 | 60 | 150 | no_ion
6 | 200.3205 | 0.0389645 | -0.0017149 | 0 | 1.692385 | 1 | 60 | 150 | no_ion
6 | 158.0056 | 0.0392412 | -0.0019958 | 0 | 1.692385 | 1 | 60 | 150 | no_ion
6 | 125.558 | 0.0395965 | -0.0022645 | 0 | 1.692385 | 1 | 60 | 150 | no_ion
6 | 99.734 | 0.0399838 | -0.0025347 | 0 | 1.692385 | 1 | 60 | 150 | no_ion
6 | 79.44915 | 0.0404412 | -0.0027902 | 0 | 1.692385 | 1 | 60 | 150 | no_ion
6 | 62.91946 | 0.0409862 | -0.0030167 | 0 | 1.692385 | 1 | 60 | 150 | no_ion
6 | 49.86702 | 0.0415745 | -0.003169 | 0 | 1.692385 | 1 | 60 | 150 | no_ion
6 | 38.42213 | 0.0422606 | -0.0032526 | 0 | 1.692385 | 1 | 60 | 150 | no_ion
6 | 31.25 | 0.0428302 | -0.0032355 | 0 | 1.692385 | 1 | 60 | 150 | no_ion
6 | 24.93351 | 0.0434194 | -0.0031278 | 0 | 1.692385 | 1 | 60 | 150 | no_ion
6 | 20.03205 | 0.0439299 | -0.0029737 | 0 | 1.692385 | 1 | 60 | 150 | no_ion
6 | 15.625 | 0.0444436 | -0.0027441 | 0 | 1.692385 | 1 | 60 | 150 | no_ion
6 | 12.46675 | 0.0448489 | -0.00253 | 0 | 1.692385 | 1 | 60 | 150 | no_ion
6 | 9.9734 | 0.0451804 | -0.0023048 | 0 | 1.692385 | 1 | 60 | 150 | no_ion
6 | 7.971939 | 0.045521 | -0.0021112 | 0 | 1.692385 | 1 | 60 | 150 | no_ion
6 | 6.351626 | 0.0457758 | -0.0019205 | 0 | 1.692385 | 1 | 60 | 150 | no_ion
6 | 5.013369 | 0.0460367 | -0.00173 | 0 | 1.692385 | 1 | 60 | 150 | no_ion
6 | 3.985969 | 0.0462595 | -0.0015999 | 0 | 1.692385 | 1 | 60 | 150 | no_ion
6 | 3.175813 | 0.046391 | -0.0014575 | 0 | 1.692385 | 1 | 60 | 150 | no_ion
6 | 2.516103 | 0.0465921 | -0.0012889 | 0 | 1.692385 | 1 | 60 | 150 | no_ion
6 | 1.99553 | 0.0467296 | -0.0012456 | 0 | 1.692385 | 1 | 60 | 150 | no_ion
6 | 1.587906 | 0.046931 | -0.001086 | 0 | 1.692385 | 1 | 60 | 150 | no_ion
6 | 1.258052 | 0.0469244 | -0.0010554 | 0 | 1.692385 | 1 | 60 | 150 | no_ion
6 | 0.997765 | 0.0471216 | -0.0009797 | 0 | 1.692385 | 1 | 60 | 150 | no_ion
6 | 0.7927448 | 0.0472445 | -0.000913 | 0 | 1.692385 | 1 | 60 | 150 | no_ion
6 | 0.6290258 | 0.0475312 | -0.0008046 | 0 | 1.692385 | 1 | 60 | 150 | no_ion
6 | 0.4988825 | 0.0473559 | -0.0010017 | 0 | 1.692385 | 1 | 60 | 150 | no_ion
6 | 0.3985969 | 0.0475694 | -0.0009126 | 0 | 1.692385 | 1 | 60 | 150 | no_ion
6 | 0.316723 | 0.0477297 | -0.0008306 | 0 | 1.692385 | 1 | 60 | 150 | no_ion
6 | 0.2514753 | 0.047805 | -0.0007831 | 0 | 1.692385 | 1 | 60 | 150 | no_ion
6 | 0.1999787 | 0.0478573 | -0.0006757 | 0 | 1.692385 | 1 | 60 | 150 | no_ion
6 | 0.1587906 | 0.0482898 | -0.0006409 | 0 | 1.692385 | 1 | 60 | 150 | no_ion
6 | 0.1260081 | 0.0480395 | -0.0007119 | 0 | 1.692385 | 1 | 60 | 150 | no_ion
6 | 0.1001603 | 0.0483098 | -0.0004691 | 0 | 1.692385 | 1 | 60 | 150 | no_ion
6 | 0.0795031 | 0.0482537 | -0.0005053 | 0 | 1.692385 | 1 | 60 | 150 | no_ion
6 | 0.0631398 | 0.0483696 | -0.0004561 | 0 | 1.692385 | 1 | 60 | 150 | no_ion
6 | 0.050123 | 0.0487465 | -0.0004341 | 0 | 1.692385 | 1 | 60 | 150 | no_ion
6 | 0.0398326 | 0.0487146 | -0.0003103 | 0 | 1.692385 | 1 | 60 | 150 | no_ion
6 | 0.0316381 | 0.0486542 | -0.0005891 | 0 | 1.692385 | 1 | 60 | 150 | no_ion
6 | 0.025126 | 0.0484188 | -0.0004226 | 0 | 1.692385 | 1 | 60 | 150 | no_ion
6 | 0.019957 | 0.0485952 | -0.0002436 | 0 | 1.692385 | 1 | 60 | 150 | no_ion
6 | 0.015849 | 0.0487561 | 1.179763e-05 | 0 | 1.692385 | 1 | 60 | 150 | no_ion
6 | 0.01259 | 0.0486802 | -0.0003631 | 0 | 1.692385 | 1 | 60 | 150 | no_ion
6 | 0.0100006 | 0.0489555 | -0.000231 | 0 | 1.692385 | 1 | 60 | 150 | no_ion