## Sheet1
Time(h) | Freq | Zreal | Zimag | ppm | mean_voltage | current | temperature | flow | Label
0 | 19980.47 | 0.0380635 | 0.0210043 | 0 | 1.716516 | 1 | 60 | 150 | no_ion
0 | 15878.91 | 0.0380503 | 0.0166726 | 0 | 1.716516 | 1 | 60 | 150 | no_ion
0 | 12597.66 | 0.0380217 | 0.0131672 | 0 | 1.716516 | 1 | 60 | 150 | no_ion
0 | 10019.53 | 0.0380291 | 0.0104426 | 0 | 1.716516 | 1 | 60 | 150 | no_ion
0 | 7928.241 | 0.0380299 | 0.0081898 | 0 | 1.716516 | 1 | 60 | 150 | no_ion
0 | 6307.871 | 0.038095 | 0.006447 | 0 | 1.716516 | 1 | 60 | 150 | no_ion
0 | 5034.722 | 0.0380882 | 0.0050459 | 0 | 1.716516 | 1 | 60 | 150 | no_ion
0 | 3993.056 | 0.0381337 | 0.0038965 | 0 | 1.716516 | 1 | 60 | 150 | no_ion
0 | 3144.055 | 0.0381904 | 0.0029431 | 0 | 1.716516 | 1 | 60 | 150 | no_ion
0 | 2519.531 | 0.0382236 | 0.0022261 | 0 | 1.716516 | 1 | 60 | 150 | no_ion
0 | 2000.762 | 0.0382575 | 0.0016128 | 0 | 1.716516 | 1 | 60 | 150 | no_ion
0 | 1580.669 | 0.0383335 | 0.0010951 | 0 | 1.716516 | 1 | 60 | 150 | no_ion
0 | 1253.634 | 0.0384247 | 0.0006717 | 0 | 1.716516 | 1 | 60 | 150 | no_ion
0 | 1000.702 | 0.0384853 | 0.0003204 | 0 | 1.716516 | 1 | 60 | 150 | no_ion
0 | 790.0281 | 0.0385584 | -9.52122e-07 | 0 | 1.716516 | 1 | 60 | 150 | no_ion
0 | 628.811 | 0.0386633 | -0.0002771 | 0 | 1.716516 | 1 | 60 | 150 | no_ion
0 | 502.2321 | 0.0388079 | -0.0005192 | 0 | 1.716516 | 1 | 60 | 150 | no_ion
0 | 400.1524 | 0.0389331 | -0.000771 | 0 | 1.716516 | 1 | 60 | 150 | no_ion
0 | 315.5048 | 0.0390235 | -0.0010375 | 0 | 1.716516 | 1 | 60 | 150 | no_ion
0 | 252.0161 | 0.0392022 | -0.0012965 | 0 | 1.716516 | 1 | 60 | 150 | no_ion
0 | 200.3205 | 0.0394243 | -0.0015803 | 0 | 1.716516 | 1 | 60 | 150 | no_ion
0 | 158.0056 | 0.0396471 | -0.0018823 | 0 | 1.716516 | 1 | 60 | 150 | no_ion
0 | 125.558 | 0.0399449 | -0.0021901 | 0 | 1.716516 | 1 | 60 | 150 | no_ion
0 | 99.734 | 0.040295 | -0.0024966 | 0 | 1.716516 | 1 | 60 | 150 | no_ion
0 | 79.44915 | 0.0407549 | -0.0027847 | 0 | 1.716516 | 1 | 60 | 150 | no_ion
0 | 62.91946 | 0.0413165 | -0.0030447 | 0 | 1.716516 | 1 | 60 | 150 | no_ion
0 | 49.86702 | 0.0418976 | -0.0032451 | 0 | 1.716516 | 1 | 60 | 150 | no_ion
0 | 38.42213 | 0.0426688 | -0.0033667 | 0 | 1.716516 | 1 | 60 | 150 | no_ion
0 | 31.25 | 0.0432462 | -0.0033725 | 0 | 1.716516 | 1 | 60 | 150 | no_ion
0 | 24.93351 | 0.0438744 | -0.0033027 | 0 | 1.716516 | 1 | 60 | 150 | no_ion
0 | 20.03205 | 0.0444009 | -0.0031737 | 0 | 1.716516 | 1 | 60 | 150 | no_ion
0 | 15.625 | 0.0450197 | -0.0029689 | 0 | 1.716516 | 1 | 60 | 150 | no_ion
0 | 12.46675 | 0.0454172 | -0.0027717 | 0 | 1.716516 | 1 | 60 | 150 | no_ion
0 | 9.9734 | 0.0458588 | -0.0025834 | 0 | 1.716516 | 1 | 60 | 150 | no_ion
0 | 7.971939 | 0.0462046 | -0.0023826 | 0 | 1.716516 | 1 | 60 | 150 | no_ion
0 | 6.351626 | 0.0465151 | -0.0022026 | 0 | 1.716516 | 1 | 60 | 150 | no_ion
0 | 5.013369 | 0.0467841 | -0.0020336 | 0 | 1.716516 | 1 | 60 | 150 | no_ion
0 | 3.985969 | 0.0471083 | -0.0018725 | 0 | 1.716516 | 1 | 60 | 150 | no_ion
0 | 3.175813 | 0.0473615 | -0.0017503 | 0 | 1.716516 | 1 | 60 | 150 | no_ion
0 | 2.516103 | 0.0475275 | -0.0016874 | 0 | 1.716516 | 1 | 60 | 150 | no_ion
0 | 1.99553 | 0.0477132 | -0.0016016 | 0 | 1.716516 | 1 | 60 | 150 | no_ion
0 | 1.587906 | 0.0478414 | -0.0015445 | 0 | 1.716516 | 1 | 60 | 150 | no_ion
0 | 1.258052 | 0.0482282 | -0.0013633 | 0 | 1.716516 | 1 | 60 | 150 | no_ion
0 | 0.997765 | 0.0483214 | -0.0012519 | 0 | 1.716516 | 1 | 60 | 150 | no_ion
0 | 0.7927448 | 0.0485543 | -0.0011725 | 0 | 1.716516 | 1 | 60 | 150 | no_ion
0 | 0.6290258 | 0.0485024 | -0.0011466 | 0 | 1.716516 | 1 | 60 | 150 | no_ion
0 | 0.4988825 | 0.0487904 | -0.0009051 | 0 | 1.716516 | 1 | 60 | 150 | no_ion
0 | 0.3985969 | 0.0489714 | -0.0010444 | 0 | 1.716516 | 1 | 60 | 150 | no_ion
0 | 0.316723 | 0.0490707 | -0.0009337 | 0 | 1.716516 | 1 | 60 | 150 | no_ion
0 | 0.2514753 | 0.0492535 | -0.0008436 | 0 | 1.716516 | 1 | 60 | 150 | no_ion
0 | 0.1999787 | 0.0494669 | -0.0007379 | 0 | 1.716516 | 1 | 60 | 150 | no_ion
0 | 0.1587906 | 0.0495019 | -0.0006951 | 0 | 1.716516 | 1 | 60 | 150 | no_ion
0 | 0.1260081 | 0.0497233 | -0.0008911 | 0 | 1.716516 | 1 | 60 | 150 | no_ion
0 | 0.1001603 | 0.0498346 | -0.0006163 | 0 | 1.716516 | 1 | 60 | 150 | no_ion
0 | 0.0795031 | 0.0496664 | -0.0005095 | 0 | 1.716516 | 1 | 60 | 150 | no_ion
0 | 0.0631398 | 0.0497548 | -0.0004722 | 0 | 1.716516 | 1 | 60 | 150 | no_ion
0 | 0.050123 | 0.0498047 | -0.000442 | 0 | 1.716516 | 1 | 60 | 150 | no_ion
0 | 0.0398326 | 0.0497889 | -0.000275 | 0 | 1.716516 | 1 | 60 | 150 | no_ion
0 | 0.0316381 | 0.0500613 | -4.742687e-06 | 0 | 1.716516 | 1 | 60 | 150 | no_ion
0 | 0.025126 | 0.0501023 | -0.0005031 | 0 | 1.716516 | 1 | 60 | 150 | no_ion
0 | 0.019957 | 0.0491479 | 0.0004625 | 0 | 1.716516 | 1 | 60 | 150 | no_ion
0 | 0.015849 | 0.0498651 | -0.000327 | 0 | 1.716516 | 1 | 60 | 150 | no_ion
0 | 0.01259 | 0.0501968 | -1.735613e-06 | 0 | 1.716516 | 1 | 60 | 150 | no_ion
0 | 0.0100006 | 0.0500642 | -0.0001457 | 0 | 1.716516 | 1 | 60 | 150 | no_ion
2 | 19980.47 | 0.0380458 | 0.0210151 | 0 | 1.716208 | 1 | 60 | 150 | no_ion
2 | 15878.91 | 0.0379822 | 0.0166713 | 0 | 1.716208 | 1 | 60 | 150 | no_ion
2 | 12597.66 | 0.0380504 | 0.0131926 | 0 | 1.716208 | 1 | 60 | 150 | no_ion
2 | 10019.53 | 0.03803 | 0.0104443 | 0 | 1.716208 | 1 | 60 | 150 | no_ion
2 | 7928.241 | 0.0381028 | 0.0081861 | 0 | 1.716208 | 1 | 60 | 150 | no_ion
2 | 6307.871 | 0.0380976 | 0.0064398 | 0 | 1.716208 | 1 | 60 | 150 | no_ion
2 | 5034.722 | 0.0381176 | 0.0050467 | 0 | 1.716208 | 1 | 60 | 150 | no_ion
2 | 3993.056 | 0.0381442 | 0.0038986 | 0 | 1.716208 | 1 | 60 | 150 | no_ion
2 | 3144.055 | 0.0381843 | 0.0029439 | 0 | 1.716208 | 1 | 60 | 150 | no_ion
2 | 2519.531 | 0.0382364 | 0.0022281 | 0 | 1.716208 | 1 | 60 | 150 | no_ion
2 | 2000.762 | 0.0382853 | 0.0016138 | 0 | 1.716208 | 1 | 60 | 150 | no_ion
2 | 1580.669 | 0.0383629 | 0.0010986 | 0 | 1.716208 | 1 | 60 | 150 | no_ion
2 | 1253.634 | 0.0384293 | 0.0006759 | 0 | 1.716208 | 1 | 60 | 150 | no_ion
2 | 1000.702 | 0.0384785 | 0.000323 | 0 | 1.716208 | 1 | 60 | 150 | no_ion
2 | 790.0281 | 0.0386105 | 4.77485e-06 | 0 | 1.716208 | 1 | 60 | 150 | no_ion
2 | 628.811 | 0.0386817 | -0.0002705 | 0 | 1.716208 | 1 | 60 | 150 | no_ion
2 | 502.2321 | 0.0387777 | -0.0005144 | 0 | 1.716208 | 1 | 60 | 150 | no_ion
2 | 400.1524 | 0.0388989 | -0.000766 | 0 | 1.716208 | 1 | 60 | 150 | no_ion
2 | 315.5048 | 0.0390557 | -0.0010333 | 0 | 1.716208 | 1 | 60 | 150 | no_ion
2 | 252.0161 | 0.0391915 | -0.0012928 | 0 | 1.716208 | 1 | 60 | 150 | no_ion
2 | 200.3205 | 0.0393919 | -0.0015757 | 0 | 1.716208 | 1 | 60 | 150 | no_ion
2 | 158.0056 | 0.0396709 | -0.0018745 | 0 | 1.716208 | 1 | 60 | 150 | no_ion
2 | 125.558 | 0.0399769 | -0.0021816 | 0 | 1.716208 | 1 | 60 | 150 | no_ion
2 | 99.734 | 0.0403408 | -0.0024891 | 0 | 1.716208 | 1 | 60 | 150 | no_ion
2 | 79.44915 | 0.0408042 | -0.0027754 | 0 | 1.716208 | 1 | 60 | 150 | no_ion
2 | 62.91946 | 0.0413337 | -0.00304 | 0 | 1.716208 | 1 | 60 | 150 | no_ion
2 | 49.86702 | 0.0419485 | -0.0032348 | 0 | 1.716208 | 1 | 60 | 150 | no_ion
2 | 38.42213 | 0.0426654 | -0.0033535 | 0 | 1.716208 | 1 | 60 | 150 | no_ion
2 | 31.25 | 0.0432529 | -0.0033683 | 0 | 1.716208 | 1 | 60 | 150 | no_ion
2 | 24.93351 | 0.0439014 | -0.0032984 | 0 | 1.716208 | 1 | 60 | 150 | no_ion
2 | 20.03205 | 0.0444387 | -0.0031702 | 0 | 1.716208 | 1 | 60 | 150 | no_ion
2 | 15.625 | 0.0450276 | -0.0029729 | 0 | 1.716208 | 1 | 60 | 150 | no_ion
2 | 12.46675 | 0.0454457 | -0.0027761 | 0 | 1.716208 | 1 | 60 | 150 | no_ion
2 | 9.9734 | 0.0458768 | -0.0025789 | 0 | 1.716208 | 1 | 60 | 150 | no_ion
2 | 7.971939 | 0.0461665 | -0.0023854 | 0 | 1.716208 | 1 | 60 | 150 | no_ion
2 | 6.351626 | 0.0465284 | -0.0022041 | 0 | 1.716208 | 1 | 60 | 150 | no_ion
2 | 5.013369 | 0.046766 | -0.0020451 | 0 | 1.716208 | 1 | 60 | 150 | no_ion
2 | 3.985969 | 0.0470051 | -0.001891 | 0 | 1.716208 | 1 | 60 | 150 | no_ion
2 | 3.175813 | 0.0472905 | -0.0018012 | 0 | 1.716208 | 1 | 60 | 150 | no_ion
2 | 2.516103 | 0.0475243 | -0.0016531 | 0 | 1.716208 | 1 | 60 | 150 | no_ion
2 | 1.99553 | 0.0477213 | -0.0015553 | 0 | 1.716208 | 1 | 60 | 150 | no_ion
2 | 1.587906 | 0.0479252 | -0.0014856 | 0 | 1.716208 | 1 | 60 | 150 | no_ion
2 | 1.258052 | 0.048262 | -0.0014515 | 0 | 1.716208 | 1 | 60 | 150 | no_ion
2 | 0.997765 | 0.0483172 | -0.0013187 | 0 | 1.716208 | 1 | 60 | 150 | no_ion
2 | 0.7927448 | 0.048333 | -0.0011731 | 0 | 1.716208 | 1 | 60 | 150 | no_ion
2 | 0.6290258 | 0.0485344 | -0.0012421 | 0 | 1.716208 | 1 | 60 | 150 | no_ion
2 | 0.4988825 | 0.0487344 | -0.0012037 | 0 | 1.716208 | 1 | 60 | 150 | no_ion
2 | 0.3985969 | 0.0488319 | -0.0011611 | 0 | 1.716208 | 1 | 60 | 150 | no_ion
2 | 0.316723 | 0.0489873 | -0.0010624 | 0 | 1.716208 | 1 | 60 | 150 | no_ion
2 | 0.2514753 | 0.0495053 | -0.0007656 | 0 | 1.716208 | 1 | 60 | 150 | no_ion
2 | 0.1999787 | 0.0493153 | -0.0007569 | 0 | 1.716208 | 1 | 60 | 150 | no_ion
2 | 0.1587906 | 0.0493273 | -0.0006829 | 0 | 1.716208 | 1 | 60 | 150 | no_ion
2 | 0.1260081 | 0.0492578 | -0.0006673 | 0 | 1.716208 | 1 | 60 | 150 | no_ion
2 | 0.1001603 | 0.0495655 | -0.0005663 | 0 | 1.716208 | 1 | 60 | 150 | no_ion
2 | 0.0795031 | 0.0496077 | -0.0005635 | 0 | 1.716208 | 1 | 60 | 150 | no_ion
2 | 0.0631398 | 0.0497068 | -0.0005312 | 0 | 1.716208 | 1 | 60 | 150 | no_ion
2 | 0.050123 | 0.0498559 | -0.0002452 | 0 | 1.716208 | 1 | 60 | 150 | no_ion
2 | 0.0398326 | 0.0496832 | -0.0003774 | 0 | 1.716208 | 1 | 60 | 150 | no_ion
2 | 0.0316381 | 0.0499523 | -0.000278 | 0 | 1.716208 | 1 | 60 | 150 | no_ion
2 | 0.025126 | 0.0499353 | -0.0002938 | 0 | 1.716208 | 1 | 60 | 150 | no_ion
2 | 0.019957 | 0.049888 | -0.0001628 | 0 | 1.716208 | 1 | 60 | 150 | no_ion
2 | 0.015849 | 0.049981 | -3.034754e-05 | 0 | 1.716208 | 1 | 60 | 150 | no_ion
2 | 0.01259 | 0.0499637 | -9.79e-05 | 0 | 1.716208 | 1 | 60 | 150 | no_ion
2 | 0.0100006 | 0.049969 | -6.881241e-05 | 0 | 1.716208 | 1 | 60 | 150 | no_ion
4 | 19980.47 | 0.0380378 | 0.0210031 | 0 | 1.716978 | 1 | 60 | 150 | no_ion
4 | 15878.91 | 0.0380418 | 0.0166564 | 0 | 1.716978 | 1 | 60 | 150 | no_ion
4 | 12597.66 | 0.0380067 | 0.0131657 | 0 | 1.716978 | 1 | 60 | 150 | no_ion
4 | 10019.53 | 0.038008 | 0.0104353 | 0 | 1.716978 | 1 | 60 | 150 | no_ion
4 | 7928.241 | 0.038034 | 0.0081841 | 0 | 1.716978 | 1 | 60 | 150 | no_ion
4 | 6307.871 | 0.0380492 | 0.0064364 | 0 | 1.716978 | 1 | 60 | 150 | no_ion
4 | 5034.722 | 0.0380573 | 0.0050473 | 0 | 1.716978 | 1 | 60 | 150 | no_ion
4 | 3993.056 | 0.0380915 | 0.0038996 | 0 | 1.716978 | 1 | 60 | 150 | no_ion
4 | 3144.055 | 0.0381367 | 0.0029496 | 0 | 1.716978 | 1 | 60 | 150 | no_ion
4 | 2519.531 | 0.0381686 | 0.0022314 | 0 | 1.716978 | 1 | 60 | 150 | no_ion
4 | 2000.762 | 0.0382277 | 0.0016189 | 0 | 1.716978 | 1 | 60 | 150 | no_ion
4 | 1580.669 | 0.0382903 | 0.0010977 | 0 | 1.716978 | 1 | 60 | 150 | no_ion
4 | 1253.634 | 0.0383675 | 0.0006767 | 0 | 1.716978 | 1 | 60 | 150 | no_ion
4 | 1000.702 | 0.0384364 | 0.0003247 | 0 | 1.716978 | 1 | 60 | 150 | no_ion
4 | 790.0281 | 0.0385231 | 1.108166e-06 | 0 | 1.716978 | 1 | 60 | 150 | no_ion
4 | 628.811 | 0.0386143 | -0.0002731 | 0 | 1.716978 | 1 | 60 | 150 | no_ion
4 | 502.2321 | 0.0387236 | -0.0005119 | 0 | 1.716978 | 1 | 60 | 150 | no_ion
4 | 400.1524 | 0.0388325 | -0.0007662 | 0 | 1.716978 | 1 | 60 | 150 | no_ion
4 | 315.5048 | 0.0390039 | -0.0010306 | 0 | 1.716978 | 1 | 60 | 150 | no_ion
4 | 252.0161 | 0.0391469 | -0.0012872 | 0 | 1.716978 | 1 | 60 | 150 | no_ion
4 | 200.3205 | 0.0393503 | -0.0015681 | 0 | 1.716978 | 1 | 60 | 150 | no_ion
4 | 158.0056 | 0.0396145 | -0.0018713 | 0 | 1.716978 | 1 | 60 | 150 | no_ion
4 | 125.558 | 0.0398947 | -0.0021731 | 0 | 1.716978 | 1 | 60 | 150 | no_ion
4 | 99.734 | 0.0402777 | -0.0024835 | 0 | 1.716978 | 1 | 60 | 150 | no_ion
4 | 79.44915 | 0.040729 | -0.0027729 | 0 | 1.716978 | 1 | 60 | 150 | no_ion
4 | 62.91946 | 0.0412904 | -0.0030378 | 0 | 1.716978 | 1 | 60 | 150 | no_ion
4 | 49.86702 | 0.0418993 | -0.0032303 | 0 | 1.716978 | 1 | 60 | 150 | no_ion
4 | 38.42213 | 0.0426128 | -0.003357 | 0 | 1.716978 | 1 | 60 | 150 | no_ion
4 | 31.25 | 0.0431959 | -0.0033714 | 0 | 1.716978 | 1 | 60 | 150 | no_ion
4 | 24.93351 | 0.0438263 | -0.003299 | 0 | 1.716978 | 1 | 60 | 150 | no_ion
4 | 20.03205 | 0.0443757 | -0.0031672 | 0 | 1.716978 | 1 | 60 | 150 | no_ion
4 | 15.625 | 0.0449365 | -0.0029728 | 0 | 1.716978 | 1 | 60 | 150 | no_ion
4 | 12.46675 | 0.0454258 | -0.0027789 | 0 | 1.716978 | 1 | 60 | 150 | no_ion
4 | 9.9734 | 0.0458077 | -0.0025693 | 0 | 1.716978 | 1 | 60 | 150 | no_ion
4 | 7.971939 | 0.0461667 | -0.0023904 | 0 | 1.716978 | 1 | 60 | 150 | no_ion
4 | 6.351626 | 0.0464404 | -0.0022088 | 0 | 1.716978 | 1 | 60 | 150 | no_ion
4 | 5.013369 | 0.0467092 | -0.0020474 | 0 | 1.716978 | 1 | 60 | 150 | no_ion
4 | 3.985969 | 0.046976 | -0.0019156 | 0 | 1.716978 | 1 | 60 | 150 | no_ion
4 | 3.175813 | 0.0472248 | -0.0017821 | 0 | 1.716978 | 1 | 60 | 150 | no_ion
4 | 2.516103 | 0.0474761 | -0.0016939 | 0 | 1.716978 | 1 | 60 | 150 | no_ion
4 | 1.99553 | 0.0476599 | -0.0016123 | 0 | 1.716978 | 1 | 60 | 150 | no_ion
4 | 1.587906 | 0.0478509 | -0.0014685 | 0 | 1.716978 | 1 | 60 | 150 | no_ion
4 | 1.258052 | 0.0480325 | -0.0014801 | 0 | 1.716978 | 1 | 60 | 150 | no_ion
4 | 0.997765 | 0.0482883 | -0.0012724 | 0 | 1.716978 | 1 | 60 | 150 | no_ion
4 | 0.7927448 | 0.0485206 | -0.0011178 | 0 | 1.716978 | 1 | 60 | 150 | no_ion
4 | 0.6290258 | 0.0486429 | -0.0011023 | 0 | 1.716978 | 1 | 60 | 150 | no_ion
4 | 0.4988825 | 0.0487851 | -0.0010449 | 0 | 1.716978 | 1 | 60 | 150 | no_ion
4 | 0.3985969 | 0.049038 | -0.0010678 | 0 | 1.716978 | 1 | 60 | 150 | no_ion
4 | 0.316723 | 0.0489829 | -0.0009257 | 0 | 1.716978 | 1 | 60 | 150 | no_ion
4 | 0.2514753 | 0.0491847 | -0.00093 | 0 | 1.716978 | 1 | 60 | 150 | no_ion
4 | 0.1999787 | 0.0493027 | -0.0008582 | 0 | 1.716978 | 1 | 60 | 150 | no_ion
4 | 0.1587906 | 0.0493564 | -0.0007704 | 0 | 1.716978 | 1 | 60 | 150 | no_ion
4 | 0.1260081 | 0.0494504 | -0.0006111 | 0 | 1.716978 | 1 | 60 | 150 | no_ion
4 | 0.1001603 | 0.0496576 | -0.0006018 | 0 | 1.716978 | 1 | 60 | 150 | no_ion
4 | 0.0795031 | 0.0495076 | -0.0004796 | 0 | 1.716978 | 1 | 60 | 150 | no_ion
4 | 0.0631398 | 0.0498261 | -0.0005941 | 0 | 1.716978 | 1 | 60 | 150 | no_ion
4 | 0.050123 | 0.0501079 | -0.0004976 | 0 | 1.716978 | 1 | 60 | 150 | no_ion
4 | 0.0398326 | 0.0499212 | -0.0004848 | 0 | 1.716978 | 1 | 60 | 150 | no_ion
4 | 0.0316381 | 0.0498295 | -0.0001341 | 0 | 1.716978 | 1 | 60 | 150 | no_ion
4 | 0.025126 | 0.0500511 | -0.0001395 | 0 | 1.716978 | 1 | 60 | 150 | no_ion
4 | 0.019957 | 0.0500588 | 8.363096e-05 | 0 | 1.716978 | 1 | 60 | 150 | no_ion
4 | 0.015849 | 0.0500019 | -0.0002565 | 0 | 1.716978 | 1 | 60 | 150 | no_ion
4 | 0.01259 | 0.0498955 | -0.0001557 | 0 | 1.716978 | 1 | 60 | 150 | no_ion
4 | 0.0100006 | 0.0498719 | -0.0001733 | 0 | 1.716978 | 1 | 60 | 150 | no_ion
6 | 19980.47 | 0.0379838 | 0.0210059 | 0 | 1.717497 | 1 | 60 | 150 | no_ion
6 | 15878.91 | 0.0379997 | 0.0166563 | 0 | 1.717497 | 1 | 60 | 150 | no_ion
6 | 12597.66 | 0.0380002 | 0.0131647 | 0 | 1.717497 | 1 | 60 | 150 | no_ion
6 | 10019.53 | 0.0379881 | 0.0104294 | 0 | 1.717497 | 1 | 60 | 150 | no_ion
6 | 7928.241 | 0.0380552 | 0.0081735 | 0 | 1.717497 | 1 | 60 | 150 | no_ion
6 | 6307.871 | 0.0380294 | 0.0064357 | 0 | 1.717497 | 1 | 60 | 150 | no_ion
6 | 5034.722 | 0.038059 | 0.0050454 | 0 | 1.717497 | 1 | 60 | 150 | no_ion
6 | 3993.056 | 0.0380786 | 0.0038986 | 0 | 1.717497 | 1 | 60 | 150 | no_ion
6 | 3144.055 | 0.0381288 | 0.0029481 | 0 | 1.717497 | 1 | 60 | 150 | no_ion
6 | 2519.531 | 0.0381675 | 0.0022322 | 0 | 1.717497 | 1 | 60 | 150 | no_ion
6 | 2000.762 | 0.0382364 | 0.0016187 | 0 | 1.717497 | 1 | 60 | 150 | no_ion
6 | 1580.669 | 0.0383051 | 0.001103 | 0 | 1.717497 | 1 | 60 | 150 | no_ion
6 | 1253.634 | 0.0383674 | 0.0006785 | 0 | 1.717497 | 1 | 60 | 150 | no_ion
6 | 1000.702 | 0.0384481 | 0.0003267 | 0 | 1.717497 | 1 | 60 | 150 | no_ion
6 | 790.0281 | 0.0385271 | 5.690986e-06 | 0 | 1.717497 | 1 | 60 | 150 | no_ion
6 | 628.811 | 0.0386487 | -0.0002669 | 0 | 1.717497 | 1 | 60 | 150 | no_ion
6 | 502.2321 | 0.0387585 | -0.0005082 | 0 | 1.717497 | 1 | 60 | 150 | no_ion
6 | 400.1524 | 0.0388276 | -0.00076 | 0 | 1.717497 | 1 | 60 | 150 | no_ion
6 | 315.5048 | 0.0389892 | -0.001027 | 0 | 1.717497 | 1 | 60 | 150 | no_ion
6 | 252.0161 | 0.0391551 | -0.0012868 | 0 | 1.717497 | 1 | 60 | 150 | no_ion
6 | 200.3205 | 0.0393536 | -0.001558 | 0 | 1.717497 | 1 | 60 | 150 | no_ion
6 | 158.0056 | 0.0396045 | -0.0018671 | 0 | 1.717497 | 1 | 60 | 150 | no_ion
6 | 125.558 | 0.0398975 | -0.0021716 | 0 | 1.717497 | 1 | 60 | 150 | no_ion
6 | 99.734 | 0.0402631 | -0.0024735 | 0 | 1.717497 | 1 | 60 | 150 | no_ion
6 | 79.44915 | 0.0407208 | -0.0027667 | 0 | 1.717497 | 1 | 60 | 150 | no_ion
6 | 62.91946 | 0.0412355 | -0.0030321 | 0 | 1.717497 | 1 | 60 | 150 | no_ion
6 | 49.86702 | 0.0418734 | -0.0032247 | 0 | 1.717497 | 1 | 60 | 150 | no_ion
6 | 38.42213 | 0.0426154 | -0.0033469 | 0 | 1.717497 | 1 | 60 | 150 | no_ion
6 | 31.25 | 0.0431708 | -0.0033656 | 0 | 1.717497 | 1 | 60 | 150 | no_ion
6 | 24.93351 | 0.0437989 | -0.0032963 | 0 | 1.717497 | 1 | 60 | 150 | no_ion
6 | 20.03205 | 0.0443585 | -0.0031693 | 0 | 1.717497 | 1 | 60 | 150 | no_ion
6 | 15.625 | 0.0449225 | -0.0029695 | 0 | 1.717497 | 1 | 60 | 150 | no_ion
6 | 12.46675 | 0.0453922 | -0.0027699 | 0 | 1.717497 | 1 | 60 | 150 | no_ion
6 | 9.9734 | 0.0457526 | -0.0025814 | 0 | 1.717497 | 1 | 60 | 150 | no_ion
6 | 7.971939 | 0.0461222 | -0.002393 | 0 | 1.717497 | 1 | 60 | 150 | no_ion
6 | 6.351626 | 0.0464281 | -0.0022073 | 0 | 1.717497 | 1 | 60 | 150 | no_ion
6 | 5.013369 | 0.0467186 | -0.0020624 | 0 | 1.717497 | 1 | 60 | 150 | no_ion
6 | 3.985969 | 0.0469517 | -0.0019184 | 0 | 1.717497 | 1 | 60 | 150 | no_ion
6 | 3.175813 | 0.0471746 | -0.0018032 | 0 | 1.717497 | 1 | 60 | 150 | no_ion
6 | 2.516103 | 0.0474617 | -0.0017195 | 0 | 1.717497 | 1 | 60 | 150 | no_ion
6 | 1.99553 | 0.0476517 | -0.0016056 | 0 | 1.717497 | 1 | 60 | 150 | no_ion
6 | 1.587906 | 0.047838 | -0.0015353 | 0 | 1.717497 | 1 | 60 | 150 | no_ion
6 | 1.258052 | 0.048035 | -0.0013611 | 0 | 1.717497 | 1 | 60 | 150 | no_ion
6 | 0.997765 | 0.0483063 | -0.0012966 | 0 | 1.717497 | 1 | 60 | 150 | no_ion
6 | 0.7927448 | 0.0484217 | -0.001184 | 0 | 1.717497 | 1 | 60 | 150 | no_ion
6 | 0.6290258 | 0.0488061 | -0.001238 | 0 | 1.717497 | 1 | 60 | 150 | no_ion
6 | 0.4988825 | 0.0487875 | -0.0012232 | 0 | 1.717497 | 1 | 60 | 150 | no_ion
6 | 0.3985969 | 0.0490325 | -0.0010583 | 0 | 1.717497 | 1 | 60 | 150 | no_ion
6 | 0.316723 | 0.0488928 | -0.0010559 | 0 | 1.717497 | 1 | 60 | 150 | no_ion
6 | 0.2514753 | 0.0490114 | -0.0009226 | 0 | 1.717497 | 1 | 60 | 150 | no_ion
6 | 0.1999787 | 0.049285 | -0.0008878 | 0 | 1.717497 | 1 | 60 | 150 | no_ion
6 | 0.1587906 | 0.0495175 | -0.000866 | 0 | 1.717497 | 1 | 60 | 150 | no_ion
6 | 0.1260081 | 0.0495951 | -0.0008003 | 0 | 1.717497 | 1 | 60 | 150 | no_ion
6 | 0.1001603 | 0.0496297 | -0.0007429 | 0 | 1.717497 | 1 | 60 | 150 | no_ion
6 | 0.0795031 | 0.04965 | -0.0004729 | 0 | 1.717497 | 1 | 60 | 150 | no_ion
6 | 0.0631398 | 0.0498272 | -0.0006184 | 0 | 1.717497 | 1 | 60 | 150 | no_ion
6 | 0.050123 | 0.0498886 | -0.0005202 | 0 | 1.717497 | 1 | 60 | 150 | no_ion
6 | 0.0398326 | 0.049948 | -0.0003953 | 0 | 1.717497 | 1 | 60 | 150 | no_ion
6 | 0.0316381 | 0.049847 | -0.0002249 | 0 | 1.717497 | 1 | 60 | 150 | no_ion
6 | 0.025126 | 0.0499446 | -0.0002555 | 0 | 1.717497 | 1 | 60 | 150 | no_ion
6 | 0.019957 | 0.0498465 | -0.0001725 | 0 | 1.717497 | 1 | 60 | 150 | no_ion
6 | 0.015849 | 0.0498365 | -0.0001552 | 0 | 1.717497 | 1 | 60 | 150 | no_ion
6 | 0.01259 | 0.0498898 | 3.375014e-05 | 0 | 1.717497 | 1 | 60 | 150 | no_ion
6 | 0.0100006 | 0.0499695 | -3.09668e-05 | 0 | 1.717497 | 1 | 60 | 150 | no_ion