## Sheet1
Time(h) | Freq | Zreal | Zimag | ppm | mean_voltage | current | temperature | flow | Label
0 | 19980.47 | 0.0441194 | 0.0184425 | 2 | 2.02642375 | 1 | 60 | 150 | Na+_ion
0 | 15878.91 | 0.0441699 | 0.0143299 | 2 | 2.02642375 | 1 | 60 | 150 | Na+_ion
0 | 12597.66 | 0.0442693 | 0.0109903 | 2 | 2.02642375 | 1 | 60 | 150 | Na+_ion
0 | 10019.53 | 0.0443976 | 0.0083413 | 2 | 2.02642375 | 1 | 60 | 150 | Na+_ion
0 | 7928.241 | 0.0446001 | 0.0061101 | 2 | 2.02642375 | 1 | 60 | 150 | Na+_ion
0 | 6307.871 | 0.0447849 | 0.0043503 | 2 | 2.02642375 | 1 | 60 | 150 | Na+_ion
0 | 5034.722 | 0.0450127 | 0.0029022 | 2 | 2.02642375 | 1 | 60 | 150 | Na+_ion
0 | 3993.056 | 0.045259 | 0.0016667 | 2 | 2.02642375 | 1 | 60 | 150 | Na+_ion
0 | 3144.055 | 0.0455636 | 0.0005926 | 2 | 2.02642375 | 1 | 60 | 150 | Na+_ion
0 | 2519.531 | 0.0458441 | -0.0002707 | 2 | 2.02642375 | 1 | 60 | 150 | Na+_ion
0 | 2000.762 | 0.04615 | -0.0010797 | 2 | 2.02642375 | 1 | 60 | 150 | Na+_ion
0 | 1580.669 | 0.0465041 | -0.0018513 | 2 | 2.02642375 | 1 | 60 | 150 | Na+_ion
0 | 1253.634 | 0.0468754 | -0.0025844 | 2 | 2.02642375 | 1 | 60 | 150 | Na+_ion
0 | 1000.702 | 0.0472713 | -0.0033165 | 2 | 2.02642375 | 1 | 60 | 150 | Na+_ion
0 | 790.0281 | 0.0477098 | -0.0041186 | 2 | 2.02642375 | 1 | 60 | 150 | Na+_ion
0 | 628.811 | 0.0482059 | -0.004957 | 2 | 2.02642375 | 1 | 60 | 150 | Na+_ion
0 | 502.2321 | 0.0487534 | -0.005845 | 2 | 2.02642375 | 1 | 60 | 150 | Na+_ion
0 | 400.1524 | 0.0493411 | -0.0068741 | 2 | 2.02642375 | 1 | 60 | 150 | Na+_ion
0 | 315.5048 | 0.0500423 | -0.0081192 | 2 | 2.02642375 | 1 | 60 | 150 | Na+_ion
0 | 252.0161 | 0.0507524 | -0.0094863 | 2 | 2.02642375 | 1 | 60 | 150 | Na+_ion
0 | 200.3205 | 0.051523 | -0.0111452 | 2 | 2.02642375 | 1 | 60 | 150 | Na+_ion
0 | 158.0056 | 0.0524801 | -0.0132358 | 2 | 2.02642375 | 1 | 60 | 150 | Na+_ion
0 | 125.558 | 0.0535084 | -0.0156349 | 2 | 2.02642375 | 1 | 60 | 150 | Na+_ion
0 | 99.734 | 0.0547256 | -0.0186088 | 2 | 2.02642375 | 1 | 60 | 150 | Na+_ion
0 | 79.44915 | 0.0566249 | -0.0219052 | 2 | 2.02642375 | 1 | 60 | 150 | Na+_ion
0 | 62.91946 | 0.0585565 | -0.0261269 | 2 | 2.02642375 | 1 | 60 | 150 | Na+_ion
0 | 49.86702 | 0.0609281 | -0.0311595 | 2 | 2.02642375 | 1 | 60 | 150 | Na+_ion
0 | 38.42213 | 0.0642205 | -0.0379264 | 2 | 2.02642375 | 1 | 60 | 150 | Na+_ion
0 | 31.25 | 0.0674053 | -0.044347 | 2 | 2.02642375 | 1 | 60 | 150 | Na+_ion
0 | 24.93351 | 0.0718148 | -0.0524284 | 2 | 2.02642375 | 1 | 60 | 150 | Na+_ion
0 | 20.03205 | 0.0767903 | -0.0614994 | 2 | 2.02642375 | 1 | 60 | 150 | Na+_ion
0 | 15.625 | 0.0835249 | -0.0737143 | 2 | 2.02642375 | 1 | 60 | 150 | Na+_ion
0 | 12.46675 | 0.0918165 | -0.0862566 | 2 | 2.02642375 | 1 | 60 | 150 | Na+_ion
0 | 9.9734 | 0.1012269 | -0.1006474 | 2 | 2.02642375 | 1 | 60 | 150 | Na+_ion
0 | 7.971939 | 0.1126344 | -0.116965 | 2 | 2.02642375 | 1 | 60 | 150 | Na+_ion
0 | 6.351626 | 0.1276764 | -0.1350514 | 2 | 2.02642375 | 1 | 60 | 150 | Na+_ion
0 | 5.013369 | 0.1449503 | -0.1563879 | 2 | 2.02642375 | 1 | 60 | 150 | Na+_ion
0 | 3.985969 | 0.1662499 | -0.17786 | 2 | 2.02642375 | 1 | 60 | 150 | Na+_ion
0 | 3.175813 | 0.1920263 | -0.2000759 | 2 | 2.02642375 | 1 | 60 | 150 | Na+_ion
0 | 2.516103 | 0.2219865 | -0.2204473 | 2 | 2.02642375 | 1 | 60 | 150 | Na+_ion
0 | 1.99553 | 0.2578267 | -0.2424253 | 2 | 2.02642375 | 1 | 60 | 150 | Na+_ion
0 | 1.587906 | 0.2958111 | -0.260486 | 2 | 2.02642375 | 1 | 60 | 150 | Na+_ion
0 | 1.258052 | 0.3352202 | -0.2713445 | 2 | 2.02642375 | 1 | 60 | 150 | Na+_ion
0 | 0.997765 | 0.3721453 | -0.2742315 | 2 | 2.02642375 | 1 | 60 | 150 | Na+_ion
0 | 0.7927448 | 0.4038948 | -0.2714646 | 2 | 2.02642375 | 1 | 60 | 150 | Na+_ion
0 | 0.6290258 | 0.4304784 | -0.2637095 | 2 | 2.02642375 | 1 | 60 | 150 | Na+_ion
0 | 0.4988825 | 0.4534787 | -0.250051 | 2 | 2.02642375 | 1 | 60 | 150 | Na+_ion
0 | 0.3985969 | 0.4684035 | -0.2352184 | 2 | 2.02642375 | 1 | 60 | 150 | Na+_ion
0 | 0.316723 | 0.4785412 | -0.2174203 | 2 | 2.02642375 | 1 | 60 | 150 | Na+_ion
0 | 0.2514753 | 0.4845266 | -0.1971129 | 2 | 2.02642375 | 1 | 60 | 150 | Na+_ion
0 | 0.1999787 | 0.4862255 | -0.1750251 | 2 | 2.02642375 | 1 | 60 | 150 | Na+_ion
0 | 0.1587906 | 0.4873932 | -0.156075 | 2 | 2.02642375 | 1 | 60 | 150 | Na+_ion
0 | 0.1260081 | 0.4824861 | -0.1347878 | 2 | 2.02642375 | 1 | 60 | 150 | Na+_ion
0 | 0.1001603 | 0.4738201 | -0.1134235 | 2 | 2.02642375 | 1 | 60 | 150 | Na+_ion
0 | 0.0795031 | 0.4684499 | -0.0938944 | 2 | 2.02642375 | 1 | 60 | 150 | Na+_ion
0 | 0.0631398 | 0.4655184 | -0.0746045 | 2 | 2.02642375 | 1 | 60 | 150 | Na+_ion
0 | 0.050123 | 0.4584759 | -0.0556316 | 2 | 2.02642375 | 1 | 60 | 150 | Na+_ion
0 | 0.0398326 | 0.452053 | -0.0399366 | 2 | 2.02642375 | 1 | 60 | 150 | Na+_ion
0 | 0.0316381 | 0.4493416 | -0.0249879 | 2 | 2.02642375 | 1 | 60 | 150 | Na+_ion
0 | 0.025126 | 0.440832 | -0.0128284 | 2 | 2.02642375 | 1 | 60 | 150 | Na+_ion
0 | 0.019957 | 0.4355938 | -0.001962 | 2 | 2.02642375 | 1 | 60 | 150 | Na+_ion
0 | 0.015849 | 0.4307134 | 0.0055547 | 2 | 2.02642375 | 1 | 60 | 150 | Na+_ion
0 | 0.01259 | 0.4273464 | 0.0135493 | 2 | 2.02642375 | 1 | 60 | 150 | Na+_ion
0 | 0.0100006 | 0.4248137 | 0.02054 | 2 | 2.02642375 | 1 | 60 | 150 | Na+_ion
2 | 19980.47 | 0.044105 | 0.0184175 | 2 | 2.025856 | 1 | 60 | 150 | Na+_ion
2 | 15878.91 | 0.0441901 | 0.0143097 | 2 | 2.025856 | 1 | 60 | 150 | Na+_ion
2 | 12597.66 | 0.044307 | 0.0109791 | 2 | 2.025856 | 1 | 60 | 150 | Na+_ion
2 | 10019.53 | 0.0444767 | 0.0083168 | 2 | 2.025856 | 1 | 60 | 150 | Na+_ion
2 | 7928.241 | 0.0446716 | 0.0060976 | 2 | 2.025856 | 1 | 60 | 150 | Na+_ion
2 | 6307.871 | 0.044861 | 0.0043232 | 2 | 2.025856 | 1 | 60 | 150 | Na+_ion
2 | 5034.722 | 0.0450871 | 0.0028743 | 2 | 2.025856 | 1 | 60 | 150 | Na+_ion
2 | 3993.056 | 0.0453271 | 0.0016392 | 2 | 2.025856 | 1 | 60 | 150 | Na+_ion
2 | 3144.055 | 0.0456245 | 0.0005604 | 2 | 2.025856 | 1 | 60 | 150 | Na+_ion
2 | 2519.531 | 0.0459108 | -0.000308 | 2 | 2.025856 | 1 | 60 | 150 | Na+_ion
2 | 2000.762 | 0.046221 | -0.0011163 | 2 | 2.025856 | 1 | 60 | 150 | Na+_ion
2 | 1580.669 | 0.0465784 | -0.0018888 | 2 | 2.025856 | 1 | 60 | 150 | Na+_ion
2 | 1253.634 | 0.0469377 | -0.0026266 | 2 | 2.025856 | 1 | 60 | 150 | Na+_ion
2 | 1000.702 | 0.0473424 | -0.0033651 | 2 | 2.025856 | 1 | 60 | 150 | Na+_ion
2 | 790.0281 | 0.0477863 | -0.0041738 | 2 | 2.025856 | 1 | 60 | 150 | Na+_ion
2 | 628.811 | 0.0482663 | -0.0050177 | 2 | 2.025856 | 1 | 60 | 150 | Na+_ion
2 | 502.2321 | 0.0488216 | -0.0059096 | 2 | 2.025856 | 1 | 60 | 150 | Na+_ion
2 | 400.1524 | 0.0494324 | -0.0069512 | 2 | 2.025856 | 1 | 60 | 150 | Na+_ion
2 | 315.5048 | 0.0501425 | -0.0081861 | 2 | 2.025856 | 1 | 60 | 150 | Na+_ion
2 | 252.0161 | 0.0508442 | -0.0095606 | 2 | 2.025856 | 1 | 60 | 150 | Na+_ion
2 | 200.3205 | 0.0516173 | -0.011236 | 2 | 2.025856 | 1 | 60 | 150 | Na+_ion
2 | 158.0056 | 0.0526001 | -0.0133185 | 2 | 2.025856 | 1 | 60 | 150 | Na+_ion
2 | 125.558 | 0.0536282 | -0.0157328 | 2 | 2.025856 | 1 | 60 | 150 | Na+_ion
2 | 99.734 | 0.0548775 | -0.018702 | 2 | 2.025856 | 1 | 60 | 150 | Na+_ion
2 | 79.44915 | 0.0567079 | -0.0220384 | 2 | 2.025856 | 1 | 60 | 150 | Na+_ion
2 | 62.91946 | 0.0586831 | -0.026305 | 2 | 2.025856 | 1 | 60 | 150 | Na+_ion
2 | 49.86702 | 0.0610772 | -0.0313598 | 2 | 2.025856 | 1 | 60 | 150 | Na+_ion
2 | 38.42213 | 0.0643855 | -0.0381702 | 2 | 2.025856 | 1 | 60 | 150 | Na+_ion
2 | 31.25 | 0.0676175 | -0.0446245 | 2 | 2.025856 | 1 | 60 | 150 | Na+_ion
2 | 24.93351 | 0.0717271 | -0.0527778 | 2 | 2.025856 | 1 | 60 | 150 | Na+_ion
2 | 20.03205 | 0.0768652 | -0.0617842 | 2 | 2.025856 | 1 | 60 | 150 | Na+_ion
2 | 15.625 | 0.0841751 | -0.0737914 | 2 | 2.025856 | 1 | 60 | 150 | Na+_ion
2 | 12.46675 | 0.0921171 | -0.0863095 | 2 | 2.025856 | 1 | 60 | 150 | Na+_ion
2 | 9.9734 | 0.1017243 | -0.1004989 | 2 | 2.025856 | 1 | 60 | 150 | Na+_ion
2 | 7.971939 | 0.1130209 | -0.1167531 | 2 | 2.025856 | 1 | 60 | 150 | Na+_ion
2 | 6.351626 | 0.1274788 | -0.134917 | 2 | 2.025856 | 1 | 60 | 150 | Na+_ion
2 | 5.013369 | 0.1454562 | -0.1556907 | 2 | 2.025856 | 1 | 60 | 150 | Na+_ion
2 | 3.985969 | 0.1669415 | -0.1766823 | 2 | 2.025856 | 1 | 60 | 150 | Na+_ion
2 | 3.175813 | 0.1924377 | -0.198561 | 2 | 2.025856 | 1 | 60 | 150 | Na+_ion
2 | 2.516103 | 0.2224347 | -0.2190917 | 2 | 2.025856 | 1 | 60 | 150 | Na+_ion
2 | 1.99553 | 0.2572705 | -0.2396633 | 2 | 2.025856 | 1 | 60 | 150 | Na+_ion
2 | 1.587906 | 0.2956202 | -0.2568429 | 2 | 2.025856 | 1 | 60 | 150 | Na+_ion
2 | 1.258052 | 0.3337932 | -0.2674915 | 2 | 2.025856 | 1 | 60 | 150 | Na+_ion
2 | 0.997765 | 0.3701524 | -0.2706315 | 2 | 2.025856 | 1 | 60 | 150 | Na+_ion
2 | 0.7927448 | 0.4020392 | -0.2683571 | 2 | 2.025856 | 1 | 60 | 150 | Na+_ion
2 | 0.6290258 | 0.4291934 | -0.2609536 | 2 | 2.025856 | 1 | 60 | 150 | Na+_ion
2 | 0.4988825 | 0.4528255 | -0.2492166 | 2 | 2.025856 | 1 | 60 | 150 | Na+_ion
2 | 0.3985969 | 0.4681887 | -0.2335267 | 2 | 2.025856 | 1 | 60 | 150 | Na+_ion
2 | 0.316723 | 0.4790712 | -0.2158498 | 2 | 2.025856 | 1 | 60 | 150 | Na+_ion
2 | 0.2514753 | 0.4846984 | -0.196355 | 2 | 2.025856 | 1 | 60 | 150 | Na+_ion
2 | 0.1999787 | 0.4883519 | -0.1763613 | 2 | 2.025856 | 1 | 60 | 150 | Na+_ion
2 | 0.1587906 | 0.4874393 | -0.1552457 | 2 | 2.025856 | 1 | 60 | 150 | Na+_ion
2 | 0.1260081 | 0.4794561 | -0.1341365 | 2 | 2.025856 | 1 | 60 | 150 | Na+_ion
2 | 0.1001603 | 0.4782849 | -0.113903 | 2 | 2.025856 | 1 | 60 | 150 | Na+_ion
2 | 0.0795031 | 0.4711122 | -0.0939531 | 2 | 2.025856 | 1 | 60 | 150 | Na+_ion
2 | 0.0631398 | 0.4678286 | -0.0741493 | 2 | 2.025856 | 1 | 60 | 150 | Na+_ion
2 | 0.050123 | 0.46131 | -0.0552768 | 2 | 2.025856 | 1 | 60 | 150 | Na+_ion
2 | 0.0398326 | 0.4507263 | -0.0391701 | 2 | 2.025856 | 1 | 60 | 150 | Na+_ion
2 | 0.0316381 | 0.4455338 | -0.0240907 | 2 | 2.025856 | 1 | 60 | 150 | Na+_ion
2 | 0.025126 | 0.4376875 | -0.0131745 | 2 | 2.025856 | 1 | 60 | 150 | Na+_ion
2 | 0.019957 | 0.4373243 | -0.0023359 | 2 | 2.025856 | 1 | 60 | 150 | Na+_ion
2 | 0.015849 | 0.4294534 | 0.0060849 | 2 | 2.025856 | 1 | 60 | 150 | Na+_ion
2 | 0.01259 | 0.4242839 | 0.0131817 | 2 | 2.025856 | 1 | 60 | 150 | Na+_ion
2 | 0.0100006 | 0.4219626 | 0.02134 | 2 | 2.025856 | 1 | 60 | 150 | Na+_ion
4 | 19980.47 | 0.0440892 | 0.0184068 | 2 | 2.022597 | 1 | 60 | 150 | Na+_ion
4 | 15878.91 | 0.0442039 | 0.0142871 | 2 | 2.022597 | 1 | 60 | 150 | Na+_ion
4 | 12597.66 | 0.044304 | 0.0109656 | 2 | 2.022597 | 1 | 60 | 150 | Na+_ion
4 | 10019.53 | 0.0444184 | 0.0082989 | 2 | 2.022597 | 1 | 60 | 150 | Na+_ion
4 | 7928.241 | 0.0446157 | 0.0060726 | 2 | 2.022597 | 1 | 60 | 150 | Na+_ion
4 | 6307.871 | 0.0448153 | 0.0043066 | 2 | 2.022597 | 1 | 60 | 150 | Na+_ion
4 | 5034.722 | 0.04505 | 0.0028482 | 2 | 2.022597 | 1 | 60 | 150 | Na+_ion
4 | 3993.056 | 0.0453177 | 0.0016072 | 2 | 2.022597 | 1 | 60 | 150 | Na+_ion
4 | 3144.055 | 0.0456177 | 0.0005294 | 2 | 2.022597 | 1 | 60 | 150 | Na+_ion
4 | 2519.531 | 0.0459126 | -0.0003367 | 2 | 2.022597 | 1 | 60 | 150 | Na+_ion
4 | 2000.762 | 0.0462384 | -0.0011486 | 2 | 2.022597 | 1 | 60 | 150 | Na+_ion
4 | 1580.669 | 0.0465844 | -0.0019187 | 2 | 2.022597 | 1 | 60 | 150 | Na+_ion
4 | 1253.634 | 0.046961 | -0.0026594 | 2 | 2.022597 | 1 | 60 | 150 | Na+_ion
4 | 1000.702 | 0.0473641 | -0.0033959 | 2 | 2.022597 | 1 | 60 | 150 | Na+_ion
4 | 790.0281 | 0.0478565 | -0.0041949 | 2 | 2.022597 | 1 | 60 | 150 | Na+_ion
4 | 628.811 | 0.0483297 | -0.0050349 | 2 | 2.022597 | 1 | 60 | 150 | Na+_ion
4 | 502.2321 | 0.0488964 | -0.0059378 | 2 | 2.022597 | 1 | 60 | 150 | Na+_ion
4 | 400.1524 | 0.0494783 | -0.0069811 | 2 | 2.022597 | 1 | 60 | 150 | Na+_ion
4 | 315.5048 | 0.0501644 | -0.0082306 | 2 | 2.022597 | 1 | 60 | 150 | Na+_ion
4 | 252.0161 | 0.0509059 | -0.0096087 | 2 | 2.022597 | 1 | 60 | 150 | Na+_ion
4 | 200.3205 | 0.0517097 | -0.0112641 | 2 | 2.022597 | 1 | 60 | 150 | Na+_ion
4 | 158.0056 | 0.0526706 | -0.0133434 | 2 | 2.022597 | 1 | 60 | 150 | Na+_ion
4 | 125.558 | 0.0537097 | -0.0157676 | 2 | 2.022597 | 1 | 60 | 150 | Na+_ion
4 | 99.734 | 0.0549318 | -0.0187418 | 2 | 2.022597 | 1 | 60 | 150 | Na+_ion
4 | 79.44915 | 0.0568592 | -0.0220678 | 2 | 2.022597 | 1 | 60 | 150 | Na+_ion
4 | 62.91946 | 0.0586009 | -0.0264021 | 2 | 2.022597 | 1 | 60 | 150 | Na+_ion
4 | 49.86702 | 0.0611304 | -0.0313641 | 2 | 2.022597 | 1 | 60 | 150 | Na+_ion
4 | 38.42213 | 0.0644257 | -0.0381842 | 2 | 2.022597 | 1 | 60 | 150 | Na+_ion
4 | 31.25 | 0.0676524 | -0.044572 | 2 | 2.022597 | 1 | 60 | 150 | Na+_ion
4 | 24.93351 | 0.0722948 | -0.0524728 | 2 | 2.022597 | 1 | 60 | 150 | Na+_ion
4 | 20.03205 | 0.0773467 | -0.0615636 | 2 | 2.022597 | 1 | 60 | 150 | Na+_ion
4 | 15.625 | 0.0844364 | -0.0734939 | 2 | 2.022597 | 1 | 60 | 150 | Na+_ion
4 | 12.46675 | 0.0920209 | -0.0862063 | 2 | 2.022597 | 1 | 60 | 150 | Na+_ion
4 | 9.9734 | 0.1013947 | -0.1004211 | 2 | 2.022597 | 1 | 60 | 150 | Na+_ion
4 | 7.971939 | 0.1138858 | -0.1163349 | 2 | 2.022597 | 1 | 60 | 150 | Na+_ion
4 | 6.351626 | 0.1282804 | -0.1340263 | 2 | 2.022597 | 1 | 60 | 150 | Na+_ion
4 | 5.013369 | 0.1455783 | -0.1543985 | 2 | 2.022597 | 1 | 60 | 150 | Na+_ion
4 | 3.985969 | 0.1671661 | -0.1753917 | 2 | 2.022597 | 1 | 60 | 150 | Na+_ion
4 | 3.175813 | 0.1926906 | -0.1967963 | 2 | 2.022597 | 1 | 60 | 150 | Na+_ion
4 | 2.516103 | 0.2225096 | -0.214627 | 2 | 2.022597 | 1 | 60 | 150 | Na+_ion
4 | 1.99553 | 0.2564525 | -0.2362738 | 2 | 2.022597 | 1 | 60 | 150 | Na+_ion
4 | 1.587906 | 0.2938696 | -0.25297 | 2 | 2.022597 | 1 | 60 | 150 | Na+_ion
4 | 1.258052 | 0.3315974 | -0.2638261 | 2 | 2.022597 | 1 | 60 | 150 | Na+_ion
4 | 0.997765 | 0.3687149 | -0.2667154 | 2 | 2.022597 | 1 | 60 | 150 | Na+_ion
4 | 0.7927448 | 0.3996184 | -0.2652119 | 2 | 2.022597 | 1 | 60 | 150 | Na+_ion
4 | 0.6290258 | 0.4276462 | -0.258306 | 2 | 2.022597 | 1 | 60 | 150 | Na+_ion
4 | 0.4988825 | 0.4505537 | -0.2468788 | 2 | 2.022597 | 1 | 60 | 150 | Na+_ion
4 | 0.3985969 | 0.4665776 | -0.2320246 | 2 | 2.022597 | 1 | 60 | 150 | Na+_ion
4 | 0.316723 | 0.4782655 | -0.2145733 | 2 | 2.022597 | 1 | 60 | 150 | Na+_ion
4 | 0.2514753 | 0.4859591 | -0.1959845 | 2 | 2.022597 | 1 | 60 | 150 | Na+_ion
4 | 0.1999787 | 0.4880524 | -0.175757 | 2 | 2.022597 | 1 | 60 | 150 | Na+_ion
4 | 0.1587906 | 0.4879401 | -0.1551357 | 2 | 2.022597 | 1 | 60 | 150 | Na+_ion
4 | 0.1260081 | 0.4832708 | -0.1336595 | 2 | 2.022597 | 1 | 60 | 150 | Na+_ion
4 | 0.1001603 | 0.476794 | -0.1132461 | 2 | 2.022597 | 1 | 60 | 150 | Na+_ion
4 | 0.0795031 | 0.4687543 | -0.0923894 | 2 | 2.022597 | 1 | 60 | 150 | Na+_ion
4 | 0.0631398 | 0.4660368 | -0.0729583 | 2 | 2.022597 | 1 | 60 | 150 | Na+_ion
4 | 0.050123 | 0.4625004 | -0.0552894 | 2 | 2.022597 | 1 | 60 | 150 | Na+_ion
4 | 0.0398326 | 0.455103 | -0.0392579 | 2 | 2.022597 | 1 | 60 | 150 | Na+_ion
4 | 0.0316381 | 0.4489791 | -0.0249623 | 2 | 2.022597 | 1 | 60 | 150 | Na+_ion
4 | 0.025126 | 0.440021 | -0.0134011 | 2 | 2.022597 | 1 | 60 | 150 | Na+_ion
4 | 0.019957 | 0.4336934 | -0.0028404 | 2 | 2.022597 | 1 | 60 | 150 | Na+_ion
4 | 0.015849 | 0.4278675 | 0.0054383 | 2 | 2.022597 | 1 | 60 | 150 | Na+_ion
4 | 0.01259 | 0.4257655 | 0.0130862 | 2 | 2.022597 | 1 | 60 | 150 | Na+_ion
4 | 0.0100006 | 0.4211344 | 0.019658 | 2 | 2.022597 | 1 | 60 | 150 | Na+_ion
6 | 19980.47 | 0.0441919 | 0.0183856 | 2 | 2.016743 | 1 | 60 | 150 | Na+_ion
6 | 15878.91 | 0.0442315 | 0.0142885 | 2 | 2.016743 | 1 | 60 | 150 | Na+_ion
6 | 12597.66 | 0.0443323 | 0.0109416 | 2 | 2.016743 | 1 | 60 | 150 | Na+_ion
6 | 10019.53 | 0.0444692 | 0.0082646 | 2 | 2.016743 | 1 | 60 | 150 | Na+_ion
6 | 7928.241 | 0.0447032 | 0.0060646 | 2 | 2.016743 | 1 | 60 | 150 | Na+_ion
6 | 6307.871 | 0.0448946 | 0.0042772 | 2 | 2.016743 | 1 | 60 | 150 | Na+_ion
6 | 5034.722 | 0.0451427 | 0.0028224 | 2 | 2.016743 | 1 | 60 | 150 | Na+_ion
6 | 3993.056 | 0.0453864 | 0.001582 | 2 | 2.016743 | 1 | 60 | 150 | Na+_ion
6 | 3144.055 | 0.045687 | 0.0005005 | 2 | 2.016743 | 1 | 60 | 150 | Na+_ion
6 | 2519.531 | 0.0459878 | -0.0003692 | 2 | 2.016743 | 1 | 60 | 150 | Na+_ion
6 | 2000.762 | 0.0463114 | -0.0011791 | 2 | 2.016743 | 1 | 60 | 150 | Na+_ion
6 | 1580.669 | 0.0466677 | -0.0019479 | 2 | 2.016743 | 1 | 60 | 150 | Na+_ion
6 | 1253.634 | 0.047036 | -0.0026906 | 2 | 2.016743 | 1 | 60 | 150 | Na+_ion
6 | 1000.702 | 0.0474466 | -0.0034331 | 2 | 2.016743 | 1 | 60 | 150 | Na+_ion
6 | 790.0281 | 0.0479115 | -0.0042365 | 2 | 2.016743 | 1 | 60 | 150 | Na+_ion
6 | 628.811 | 0.0484317 | -0.0050873 | 2 | 2.016743 | 1 | 60 | 150 | Na+_ion
6 | 502.2321 | 0.0489763 | -0.0059748 | 2 | 2.016743 | 1 | 60 | 150 | Na+_ion
6 | 400.1524 | 0.0495846 | -0.0070231 | 2 | 2.016743 | 1 | 60 | 150 | Na+_ion
6 | 315.5048 | 0.0503055 | -0.0082647 | 2 | 2.016743 | 1 | 60 | 150 | Na+_ion
6 | 252.0161 | 0.0510007 | -0.0096378 | 2 | 2.016743 | 1 | 60 | 150 | Na+_ion
6 | 200.3205 | 0.0518144 | -0.0113063 | 2 | 2.016743 | 1 | 60 | 150 | Na+_ion
6 | 158.0056 | 0.0527754 | -0.0133668 | 2 | 2.016743 | 1 | 60 | 150 | Na+_ion
6 | 125.558 | 0.0538369 | -0.0158101 | 2 | 2.016743 | 1 | 60 | 150 | Na+_ion
6 | 99.734 | 0.0551047 | -0.0187507 | 2 | 2.016743 | 1 | 60 | 150 | Na+_ion
6 | 79.44915 | 0.0570106 | -0.0220553 | 2 | 2.016743 | 1 | 60 | 150 | Na+_ion
6 | 62.91946 | 0.0589717 | -0.0263106 | 2 | 2.016743 | 1 | 60 | 150 | Na+_ion
6 | 49.86702 | 0.0612991 | -0.0313859 | 2 | 2.016743 | 1 | 60 | 150 | Na+_ion
6 | 38.42213 | 0.064735 | -0.0380983 | 2 | 2.016743 | 1 | 60 | 150 | Na+_ion
6 | 31.25 | 0.0679767 | -0.0444816 | 2 | 2.016743 | 1 | 60 | 150 | Na+_ion
6 | 24.93351 | 0.0724988 | -0.0525261 | 2 | 2.016743 | 1 | 60 | 150 | Na+_ion
6 | 20.03205 | 0.0775784 | -0.0616798 | 2 | 2.016743 | 1 | 60 | 150 | Na+_ion
6 | 15.625 | 0.0847406 | -0.0736746 | 2 | 2.016743 | 1 | 60 | 150 | Na+_ion
6 | 12.46675 | 0.0926647 | -0.0861422 | 2 | 2.016743 | 1 | 60 | 150 | Na+_ion
6 | 9.9734 | 0.1023661 | -0.1001875 | 2 | 2.016743 | 1 | 60 | 150 | Na+_ion
6 | 7.971939 | 0.1137963 | -0.1161086 | 2 | 2.016743 | 1 | 60 | 150 | Na+_ion
6 | 6.351626 | 0.1287256 | -0.1333274 | 2 | 2.016743 | 1 | 60 | 150 | Na+_ion
6 | 5.013369 | 0.146267 | -0.1534427 | 2 | 2.016743 | 1 | 60 | 150 | Na+_ion
6 | 3.985969 | 0.1673652 | -0.1738038 | 2 | 2.016743 | 1 | 60 | 150 | Na+_ion
6 | 3.175813 | 0.1925277 | -0.1947307 | 2 | 2.016743 | 1 | 60 | 150 | Na+_ion
6 | 2.516103 | 0.2219744 | -0.2124811 | 2 | 2.016743 | 1 | 60 | 150 | Na+_ion
6 | 1.99553 | 0.2552169 | -0.2328458 | 2 | 2.016743 | 1 | 60 | 150 | Na+_ion
6 | 1.587906 | 0.2917529 | -0.2491389 | 2 | 2.016743 | 1 | 60 | 150 | Na+_ion
6 | 1.258052 | 0.3296924 | -0.2597646 | 2 | 2.016743 | 1 | 60 | 150 | Na+_ion
6 | 0.997765 | 0.3661133 | -0.2634574 | 2 | 2.016743 | 1 | 60 | 150 | Na+_ion
6 | 0.7927448 | 0.3980191 | -0.2621091 | 2 | 2.016743 | 1 | 60 | 150 | Na+_ion
6 | 0.6290258 | 0.4259094 | -0.2558388 | 2 | 2.016743 | 1 | 60 | 150 | Na+_ion
6 | 0.4988825 | 0.4483247 | -0.2448637 | 2 | 2.016743 | 1 | 60 | 150 | Na+_ion
6 | 0.3985969 | 0.4657005 | -0.2308948 | 2 | 2.016743 | 1 | 60 | 150 | Na+_ion
6 | 0.316723 | 0.4780765 | -0.2133539 | 2 | 2.016743 | 1 | 60 | 150 | Na+_ion
6 | 0.2514753 | 0.4855745 | -0.1951879 | 2 | 2.016743 | 1 | 60 | 150 | Na+_ion
6 | 0.1999787 | 0.4884768 | -0.1745225 | 2 | 2.016743 | 1 | 60 | 150 | Na+_ion
6 | 0.1587906 | 0.4876021 | -0.1543219 | 2 | 2.016743 | 1 | 60 | 150 | Na+_ion
6 | 0.1260081 | 0.4832668 | -0.1326695 | 2 | 2.016743 | 1 | 60 | 150 | Na+_ion
6 | 0.1001603 | 0.4769788 | -0.1118736 | 2 | 2.016743 | 1 | 60 | 150 | Na+_ion
6 | 0.0795031 | 0.4689163 | -0.0922271 | 2 | 2.016743 | 1 | 60 | 150 | Na+_ion
6 | 0.0631398 | 0.4663283 | -0.0727336 | 2 | 2.016743 | 1 | 60 | 150 | Na+_ion
6 | 0.050123 | 0.4607246 | -0.0552904 | 2 | 2.016743 | 1 | 60 | 150 | Na+_ion
6 | 0.0398326 | 0.4542258 | -0.0388383 | 2 | 2.016743 | 1 | 60 | 150 | Na+_ion
6 | 0.0316381 | 0.4455003 | -0.0250846 | 2 | 2.016743 | 1 | 60 | 150 | Na+_ion
6 | 0.025126 | 0.4385379 | -0.0138302 | 2 | 2.016743 | 1 | 60 | 150 | Na+_ion
6 | 0.019957 | 0.4304185 | -0.0028397 | 2 | 2.016743 | 1 | 60 | 150 | Na+_ion
6 | 0.015849 | 0.4269376 | 0.0059703 | 2 | 2.016743 | 1 | 60 | 150 | Na+_ion
6 | 0.01259 | 0.422096 | 0.0129673 | 2 | 2.016743 | 1 | 60 | 150 | Na+_ion
6 | 0.0100006 | 0.4217613 | 0.01969 | 2 | 2.016743 | 1 | 60 | 150 | Na+_ion