## Sheet1
Time(h) | Freq | Zreal | Zimag | ppm | mean_voltage | current | temperature | flow | Label
0 | 19980.47 | 0.0442676 | 0.0182731 | 2 | 1.970428 | 1 | 60 | 150 | Na+_ion
0 | 15878.91 | 0.044354 | 0.0141482 | 2 | 1.970428 | 1 | 60 | 150 | Na+_ion
0 | 12597.66 | 0.0444902 | 0.0108059 | 2 | 1.970428 | 1 | 60 | 150 | Na+_ion
0 | 10019.53 | 0.044634 | 0.0081208 | 2 | 1.970428 | 1 | 60 | 150 | Na+_ion
0 | 7928.241 | 0.0448282 | 0.0058797 | 2 | 1.970428 | 1 | 60 | 150 | Na+_ion
0 | 6307.871 | 0.0450314 | 0.0040956 | 2 | 1.970428 | 1 | 60 | 150 | Na+_ion
0 | 5034.722 | 0.0452943 | 0.0026341 | 2 | 1.970428 | 1 | 60 | 150 | Na+_ion
0 | 3993.056 | 0.0455839 | 0.0013765 | 2 | 1.970428 | 1 | 60 | 150 | Na+_ion
0 | 3144.055 | 0.045935 | 0.000281 | 2 | 1.970428 | 1 | 60 | 150 | Na+_ion
0 | 2519.531 | 0.0462692 | -0.0005978 | 2 | 1.970428 | 1 | 60 | 150 | Na+_ion
0 | 2000.762 | 0.0465898 | -0.0014165 | 2 | 1.970428 | 1 | 60 | 150 | Na+_ion
0 | 1580.669 | 0.0470299 | -0.0021867 | 2 | 1.970428 | 1 | 60 | 150 | Na+_ion
0 | 1253.634 | 0.0474386 | -0.0029211 | 2 | 1.970428 | 1 | 60 | 150 | Na+_ion
0 | 1000.702 | 0.0478808 | -0.0036452 | 2 | 1.970428 | 1 | 60 | 150 | Na+_ion
0 | 790.0281 | 0.0483657 | -0.0044346 | 2 | 1.970428 | 1 | 60 | 150 | Na+_ion
0 | 628.811 | 0.0489125 | -0.0052504 | 2 | 1.970428 | 1 | 60 | 150 | Na+_ion
0 | 502.2321 | 0.0494806 | -0.0061074 | 2 | 1.970428 | 1 | 60 | 150 | Na+_ion
0 | 400.1524 | 0.0501229 | -0.0071065 | 2 | 1.970428 | 1 | 60 | 150 | Na+_ion
0 | 315.5048 | 0.0508403 | -0.0083184 | 2 | 1.970428 | 1 | 60 | 150 | Na+_ion
0 | 252.0161 | 0.0515062 | -0.0096591 | 2 | 1.970428 | 1 | 60 | 150 | Na+_ion
0 | 200.3205 | 0.0522653 | -0.0113106 | 2 | 1.970428 | 1 | 60 | 150 | Na+_ion
0 | 158.0056 | 0.0532039 | -0.0133632 | 2 | 1.970428 | 1 | 60 | 150 | Na+_ion
0 | 125.558 | 0.0542607 | -0.0157948 | 2 | 1.970428 | 1 | 60 | 150 | Na+_ion
0 | 99.734 | 0.0555594 | -0.0187043 | 2 | 1.970428 | 1 | 60 | 150 | Na+_ion
0 | 79.44915 | 0.0575633 | -0.0219501 | 2 | 1.970428 | 1 | 60 | 150 | Na+_ion
0 | 62.91946 | 0.0595188 | -0.026118 | 2 | 1.970428 | 1 | 60 | 150 | Na+_ion
0 | 49.86702 | 0.0620448 | -0.0310409 | 2 | 1.970428 | 1 | 60 | 150 | Na+_ion
0 | 38.42213 | 0.0654761 | -0.0377037 | 2 | 1.970428 | 1 | 60 | 150 | Na+_ion
0 | 31.25 | 0.0687757 | -0.0439638 | 2 | 1.970428 | 1 | 60 | 150 | Na+_ion
0 | 24.93351 | 0.073304 | -0.0515211 | 2 | 1.970428 | 1 | 60 | 150 | Na+_ion
0 | 20.03205 | 0.0785105 | -0.060129 | 2 | 1.970428 | 1 | 60 | 150 | Na+_ion
0 | 15.625 | 0.0857567 | -0.0713549 | 2 | 1.970428 | 1 | 60 | 150 | Na+_ion
0 | 12.46675 | 0.0937051 | -0.0827966 | 2 | 1.970428 | 1 | 60 | 150 | Na+_ion
0 | 9.9734 | 0.103484 | -0.09597 | 2 | 1.970428 | 1 | 60 | 150 | Na+_ion
0 | 7.971939 | 0.1150081 | -0.1103308 | 2 | 1.970428 | 1 | 60 | 150 | Na+_ion
0 | 6.351626 | 0.1288426 | -0.1262872 | 2 | 1.970428 | 1 | 60 | 150 | Na+_ion
0 | 5.013369 | 0.1460981 | -0.1436206 | 2 | 1.970428 | 1 | 60 | 150 | Na+_ion
0 | 3.985969 | 0.1662982 | -0.1611897 | 2 | 1.970428 | 1 | 60 | 150 | Na+_ion
0 | 3.175813 | 0.1894407 | -0.1780172 | 2 | 1.970428 | 1 | 60 | 150 | Na+_ion
0 | 2.516103 | 0.2161287 | -0.1921999 | 2 | 1.970428 | 1 | 60 | 150 | Na+_ion
0 | 1.99553 | 0.2450396 | -0.2076238 | 2 | 1.970428 | 1 | 60 | 150 | Na+_ion
0 | 1.587906 | 0.2772596 | -0.2206532 | 2 | 1.970428 | 1 | 60 | 150 | Na+_ion
0 | 1.258052 | 0.3106516 | -0.230164 | 2 | 1.970428 | 1 | 60 | 150 | Na+_ion
0 | 0.997765 | 0.3437648 | -0.2344539 | 2 | 1.970428 | 1 | 60 | 150 | Na+_ion
0 | 0.7927448 | 0.3737371 | -0.2345349 | 2 | 1.970428 | 1 | 60 | 150 | Na+_ion
0 | 0.6290258 | 0.401342 | -0.2314308 | 2 | 1.970428 | 1 | 60 | 150 | Na+_ion
0 | 0.4988825 | 0.4248948 | -0.2237884 | 2 | 1.970428 | 1 | 60 | 150 | Na+_ion
0 | 0.3985969 | 0.4433061 | -0.212462 | 2 | 1.970428 | 1 | 60 | 150 | Na+_ion
0 | 0.316723 | 0.4601155 | -0.1993971 | 2 | 1.970428 | 1 | 60 | 150 | Na+_ion
0 | 0.2514753 | 0.4700128 | -0.1838639 | 2 | 1.970428 | 1 | 60 | 150 | Na+_ion
0 | 0.1999787 | 0.4767186 | -0.1654498 | 2 | 1.970428 | 1 | 60 | 150 | Na+_ion
0 | 0.1587906 | 0.4806018 | -0.1475178 | 2 | 1.970428 | 1 | 60 | 150 | Na+_ion
0 | 0.1260081 | 0.4787582 | -0.1279272 | 2 | 1.970428 | 1 | 60 | 150 | Na+_ion
0 | 0.1001603 | 0.4748474 | -0.1084256 | 2 | 1.970428 | 1 | 60 | 150 | Na+_ion
0 | 0.0795031 | 0.4705093 | -0.0887998 | 2 | 1.970428 | 1 | 60 | 150 | Na+_ion
0 | 0.0631398 | 0.4662874 | -0.0709857 | 2 | 1.970428 | 1 | 60 | 150 | Na+_ion
0 | 0.050123 | 0.4582199 | -0.0529032 | 2 | 1.970428 | 1 | 60 | 150 | Na+_ion
0 | 0.0398326 | 0.4497108 | -0.0372116 | 2 | 1.970428 | 1 | 60 | 150 | Na+_ion
0 | 0.0316381 | 0.4422255 | -0.0245262 | 2 | 1.970428 | 1 | 60 | 150 | Na+_ion
0 | 0.025126 | 0.4316956 | -0.0117584 | 2 | 1.970428 | 1 | 60 | 150 | Na+_ion
0 | 0.019957 | 0.4229789 | -0.0033712 | 2 | 1.970428 | 1 | 60 | 150 | Na+_ion
0 | 0.015849 | 0.4140659 | 0.0044005 | 2 | 1.970428 | 1 | 60 | 150 | Na+_ion
0 | 0.01259 | 0.4113726 | 0.0111697 | 2 | 1.970428 | 1 | 60 | 150 | Na+_ion
0 | 0.0100006 | 0.4052395 | 0.0156649 | 2 | 1.970428 | 1 | 60 | 150 | Na+_ion
2 | 19980.47 | 0.0442738 | 0.01827 | 2 | 1.963838 | 1 | 60 | 150 | Na+_ion
2 | 15878.91 | 0.0443507 | 0.0141253 | 2 | 1.963838 | 1 | 60 | 150 | Na+_ion
2 | 12597.66 | 0.044483 | 0.0107919 | 2 | 1.963838 | 1 | 60 | 150 | Na+_ion
2 | 10019.53 | 0.0446294 | 0.0080966 | 2 | 1.963838 | 1 | 60 | 150 | Na+_ion
2 | 7928.241 | 0.0448495 | 0.0058803 | 2 | 1.963838 | 1 | 60 | 150 | Na+_ion
2 | 6307.871 | 0.0450655 | 0.0040907 | 2 | 1.963838 | 1 | 60 | 150 | Na+_ion
2 | 5034.722 | 0.0453345 | 0.0026144 | 2 | 1.963838 | 1 | 60 | 150 | Na+_ion
2 | 3993.056 | 0.0456168 | 0.0013548 | 2 | 1.963838 | 1 | 60 | 150 | Na+_ion
2 | 3144.055 | 0.0459678 | 0.0002558 | 2 | 1.963838 | 1 | 60 | 150 | Na+_ion
2 | 2519.531 | 0.0463004 | -0.0006238 | 2 | 1.963838 | 1 | 60 | 150 | Na+_ion
2 | 2000.762 | 0.0466622 | -0.0014436 | 2 | 1.963838 | 1 | 60 | 150 | Na+_ion
2 | 1580.669 | 0.0470549 | -0.0022151 | 2 | 1.963838 | 1 | 60 | 150 | Na+_ion
2 | 1253.634 | 0.0474942 | -0.0029473 | 2 | 1.963838 | 1 | 60 | 150 | Na+_ion
2 | 1000.702 | 0.0479097 | -0.0036699 | 2 | 1.963838 | 1 | 60 | 150 | Na+_ion
2 | 790.0281 | 0.0484534 | -0.0044503 | 2 | 1.963838 | 1 | 60 | 150 | Na+_ion
2 | 628.811 | 0.0489828 | -0.0052552 | 2 | 1.963838 | 1 | 60 | 150 | Na+_ion
2 | 502.2321 | 0.0495689 | -0.00611 | 2 | 1.963838 | 1 | 60 | 150 | Na+_ion
2 | 400.1524 | 0.0501953 | -0.0071066 | 2 | 1.963838 | 1 | 60 | 150 | Na+_ion
2 | 315.5048 | 0.0508909 | -0.0083062 | 2 | 1.963838 | 1 | 60 | 150 | Na+_ion
2 | 252.0161 | 0.0515652 | -0.0096483 | 2 | 1.963838 | 1 | 60 | 150 | Na+_ion
2 | 200.3205 | 0.0523559 | -0.0112978 | 2 | 1.963838 | 1 | 60 | 150 | Na+_ion
2 | 158.0056 | 0.05331 | -0.0133523 | 2 | 1.963838 | 1 | 60 | 150 | Na+_ion
2 | 125.558 | 0.0543146 | -0.0157788 | 2 | 1.963838 | 1 | 60 | 150 | Na+_ion
2 | 99.734 | 0.055577 | -0.0187172 | 2 | 1.963838 | 1 | 60 | 150 | Na+_ion
2 | 79.44915 | 0.0575917 | -0.0219739 | 2 | 1.963838 | 1 | 60 | 150 | Na+_ion
2 | 62.91946 | 0.0596021 | -0.0261583 | 2 | 1.963838 | 1 | 60 | 150 | Na+_ion
2 | 49.86702 | 0.0620766 | -0.0311045 | 2 | 1.963838 | 1 | 60 | 150 | Na+_ion
2 | 38.42213 | 0.0655277 | -0.0376669 | 2 | 1.963838 | 1 | 60 | 150 | Na+_ion
2 | 31.25 | 0.0688748 | -0.0438096 | 2 | 1.963838 | 1 | 60 | 150 | Na+_ion
2 | 24.93351 | 0.0734994 | -0.0514417 | 2 | 1.963838 | 1 | 60 | 150 | Na+_ion
2 | 20.03205 | 0.0783863 | -0.0601458 | 2 | 1.963838 | 1 | 60 | 150 | Na+_ion
2 | 15.625 | 0.0859215 | -0.0711495 | 2 | 1.963838 | 1 | 60 | 150 | Na+_ion
2 | 12.46675 | 0.0939106 | -0.0828397 | 2 | 1.963838 | 1 | 60 | 150 | Na+_ion
2 | 9.9734 | 0.1036444 | -0.0956813 | 2 | 1.963838 | 1 | 60 | 150 | Na+_ion
2 | 7.971939 | 0.1149167 | -0.1102642 | 2 | 1.963838 | 1 | 60 | 150 | Na+_ion
2 | 6.351626 | 0.1291697 | -0.1253213 | 2 | 1.963838 | 1 | 60 | 150 | Na+_ion
2 | 5.013369 | 0.1461486 | -0.1424956 | 2 | 1.963838 | 1 | 60 | 150 | Na+_ion
2 | 3.985969 | 0.1660705 | -0.1595599 | 2 | 1.963838 | 1 | 60 | 150 | Na+_ion
2 | 3.175813 | 0.1886272 | -0.1760201 | 2 | 1.963838 | 1 | 60 | 150 | Na+_ion
2 | 2.516103 | 0.2149377 | -0.1893727 | 2 | 1.963838 | 1 | 60 | 150 | Na+_ion
2 | 1.99553 | 0.2434051 | -0.2044768 | 2 | 1.963838 | 1 | 60 | 150 | Na+_ion
2 | 1.587906 | 0.2751185 | -0.2172706 | 2 | 1.963838 | 1 | 60 | 150 | Na+_ion
2 | 1.258052 | 0.3081953 | -0.2264377 | 2 | 1.963838 | 1 | 60 | 150 | Na+_ion
2 | 0.997765 | 0.340902 | -0.2309189 | 2 | 1.963838 | 1 | 60 | 150 | Na+_ion
2 | 0.7927448 | 0.3705777 | -0.2320061 | 2 | 1.963838 | 1 | 60 | 150 | Na+_ion
2 | 0.6290258 | 0.397834 | -0.228588 | 2 | 1.963838 | 1 | 60 | 150 | Na+_ion
2 | 0.4988825 | 0.4226237 | -0.2209001 | 2 | 1.963838 | 1 | 60 | 150 | Na+_ion
2 | 0.3985969 | 0.4411749 | -0.2105387 | 2 | 1.963838 | 1 | 60 | 150 | Na+_ion
2 | 0.316723 | 0.4559627 | -0.1969182 | 2 | 1.963838 | 1 | 60 | 150 | Na+_ion
2 | 0.2514753 | 0.4693654 | -0.1826304 | 2 | 1.963838 | 1 | 60 | 150 | Na+_ion
2 | 0.1999787 | 0.4755784 | -0.1643132 | 2 | 1.963838 | 1 | 60 | 150 | Na+_ion
2 | 0.1587906 | 0.4782006 | -0.14731 | 2 | 1.963838 | 1 | 60 | 150 | Na+_ion
2 | 0.1260081 | 0.4782782 | -0.1277668 | 2 | 1.963838 | 1 | 60 | 150 | Na+_ion
2 | 0.1001603 | 0.4719495 | -0.1077286 | 2 | 1.963838 | 1 | 60 | 150 | Na+_ion
2 | 0.0795031 | 0.4646008 | -0.0888037 | 2 | 1.963838 | 1 | 60 | 150 | Na+_ion
2 | 0.0631398 | 0.4627084 | -0.0694669 | 2 | 1.963838 | 1 | 60 | 150 | Na+_ion
2 | 0.050123 | 0.4571412 | -0.0524273 | 2 | 1.963838 | 1 | 60 | 150 | Na+_ion
2 | 0.0398326 | 0.4503287 | -0.0377334 | 2 | 1.963838 | 1 | 60 | 150 | Na+_ion
2 | 0.0316381 | 0.4404805 | -0.0240173 | 2 | 1.963838 | 1 | 60 | 150 | Na+_ion
2 | 0.025126 | 0.4300144 | -0.0128762 | 2 | 1.963838 | 1 | 60 | 150 | Na+_ion
2 | 0.019957 | 0.4226584 | -0.0037419 | 2 | 1.963838 | 1 | 60 | 150 | Na+_ion
2 | 0.015849 | 0.4143871 | 0.0040467 | 2 | 1.963838 | 1 | 60 | 150 | Na+_ion
2 | 0.01259 | 0.4089164 | 0.0095271 | 2 | 1.963838 | 1 | 60 | 150 | Na+_ion
2 | 0.0100006 | 0.4051264 | 0.0162048 | 2 | 1.963838 | 1 | 60 | 150 | Na+_ion
4 | 19980.47 | 0.0442785 | 0.018248 | 2 | 1.95689 | 1 | 60 | 150 | Na+_ion
4 | 15878.91 | 0.0443271 | 0.01412 | 2 | 1.95689 | 1 | 60 | 150 | Na+_ion
4 | 12597.66 | 0.0444648 | 0.0107908 | 2 | 1.95689 | 1 | 60 | 150 | Na+_ion
4 | 10019.53 | 0.0446503 | 0.0080874 | 2 | 1.95689 | 1 | 60 | 150 | Na+_ion
4 | 7928.241 | 0.0448463 | 0.0058524 | 2 | 1.95689 | 1 | 60 | 150 | Na+_ion
4 | 6307.871 | 0.045089 | 0.0040598 | 2 | 1.95689 | 1 | 60 | 150 | Na+_ion
4 | 5034.722 | 0.0453266 | 0.002592 | 2 | 1.95689 | 1 | 60 | 150 | Na+_ion
4 | 3993.056 | 0.0456586 | 0.0013316 | 2 | 1.95689 | 1 | 60 | 150 | Na+_ion
4 | 3144.055 | 0.0459727 | 0.0002307 | 2 | 1.95689 | 1 | 60 | 150 | Na+_ion
4 | 2519.531 | 0.0463212 | -0.0006511 | 2 | 1.95689 | 1 | 60 | 150 | Na+_ion
4 | 2000.762 | 0.0466981 | -0.0014669 | 2 | 1.95689 | 1 | 60 | 150 | Na+_ion
4 | 1580.669 | 0.0470968 | -0.0022379 | 2 | 1.95689 | 1 | 60 | 150 | Na+_ion
4 | 1253.634 | 0.047524 | -0.0029649 | 2 | 1.95689 | 1 | 60 | 150 | Na+_ion
4 | 1000.702 | 0.0479926 | -0.003679 | 2 | 1.95689 | 1 | 60 | 150 | Na+_ion
4 | 790.0281 | 0.0485117 | -0.0044543 | 2 | 1.95689 | 1 | 60 | 150 | Na+_ion
4 | 628.811 | 0.0490089 | -0.0052465 | 2 | 1.95689 | 1 | 60 | 150 | Na+_ion
4 | 502.2321 | 0.049583 | -0.0060884 | 2 | 1.95689 | 1 | 60 | 150 | Na+_ion
4 | 400.1524 | 0.0501757 | -0.0070716 | 2 | 1.95689 | 1 | 60 | 150 | Na+_ion
4 | 315.5048 | 0.0508506 | -0.00827 | 2 | 1.95689 | 1 | 60 | 150 | Na+_ion
4 | 252.0161 | 0.0515371 | -0.0096198 | 2 | 1.95689 | 1 | 60 | 150 | Na+_ion
4 | 200.3205 | 0.052329 | -0.0112691 | 2 | 1.95689 | 1 | 60 | 150 | Na+_ion
4 | 158.0056 | 0.0532611 | -0.0133536 | 2 | 1.95689 | 1 | 60 | 150 | Na+_ion
4 | 125.558 | 0.0543528 | -0.0157527 | 2 | 1.95689 | 1 | 60 | 150 | Na+_ion
4 | 99.734 | 0.0555404 | -0.0187307 | 2 | 1.95689 | 1 | 60 | 150 | Na+_ion
4 | 79.44915 | 0.0575377 | -0.0220156 | 2 | 1.95689 | 1 | 60 | 150 | Na+_ion
4 | 62.91946 | 0.0595213 | -0.0262583 | 2 | 1.95689 | 1 | 60 | 150 | Na+_ion
4 | 49.86702 | 0.0620132 | -0.0312225 | 2 | 1.95689 | 1 | 60 | 150 | Na+_ion
4 | 38.42213 | 0.0655132 | -0.0378174 | 2 | 1.95689 | 1 | 60 | 150 | Na+_ion
4 | 31.25 | 0.0687376 | -0.0439712 | 2 | 1.95689 | 1 | 60 | 150 | Na+_ion
4 | 24.93351 | 0.0734519 | -0.0515525 | 2 | 1.95689 | 1 | 60 | 150 | Na+_ion
4 | 20.03205 | 0.078304 | -0.0601873 | 2 | 1.95689 | 1 | 60 | 150 | Na+_ion
4 | 15.625 | 0.0859428 | -0.0709159 | 2 | 1.95689 | 1 | 60 | 150 | Na+_ion
4 | 12.46675 | 0.0940488 | -0.0824114 | 2 | 1.95689 | 1 | 60 | 150 | Na+_ion
4 | 9.9734 | 0.1035897 | -0.0952317 | 2 | 1.95689 | 1 | 60 | 150 | Na+_ion
4 | 7.971939 | 0.1152227 | -0.1092464 | 2 | 1.95689 | 1 | 60 | 150 | Na+_ion
4 | 6.351626 | 0.1288267 | -0.1245103 | 2 | 1.95689 | 1 | 60 | 150 | Na+_ion
4 | 5.013369 | 0.1460196 | -0.1413247 | 2 | 1.95689 | 1 | 60 | 150 | Na+_ion
4 | 3.985969 | 0.165512 | -0.1577327 | 2 | 1.95689 | 1 | 60 | 150 | Na+_ion
4 | 3.175813 | 0.1881127 | -0.1737684 | 2 | 1.95689 | 1 | 60 | 150 | Na+_ion
4 | 2.516103 | 0.2142363 | -0.1871666 | 2 | 1.95689 | 1 | 60 | 150 | Na+_ion
4 | 1.99553 | 0.2425994 | -0.2017631 | 2 | 1.95689 | 1 | 60 | 150 | Na+_ion
4 | 1.587906 | 0.2731818 | -0.2140738 | 2 | 1.95689 | 1 | 60 | 150 | Na+_ion
4 | 1.258052 | 0.3055377 | -0.2229277 | 2 | 1.95689 | 1 | 60 | 150 | Na+_ion
4 | 0.997765 | 0.3378778 | -0.2272664 | 2 | 1.95689 | 1 | 60 | 150 | Na+_ion
4 | 0.7927448 | 0.3672215 | -0.2285772 | 2 | 1.95689 | 1 | 60 | 150 | Na+_ion
4 | 0.6290258 | 0.3942856 | -0.2250638 | 2 | 1.95689 | 1 | 60 | 150 | Na+_ion
4 | 0.4988825 | 0.4184027 | -0.2180708 | 2 | 1.95689 | 1 | 60 | 150 | Na+_ion
4 | 0.3985969 | 0.4368886 | -0.2076039 | 2 | 1.95689 | 1 | 60 | 150 | Na+_ion
4 | 0.316723 | 0.452356 | -0.1952856 | 2 | 1.95689 | 1 | 60 | 150 | Na+_ion
4 | 0.2514753 | 0.4644929 | -0.1801187 | 2 | 1.95689 | 1 | 60 | 150 | Na+_ion
4 | 0.1999787 | 0.4723698 | -0.1635454 | 2 | 1.95689 | 1 | 60 | 150 | Na+_ion
4 | 0.1587906 | 0.4770183 | -0.1449577 | 2 | 1.95689 | 1 | 60 | 150 | Na+_ion
4 | 0.1260081 | 0.4767397 | -0.1262242 | 2 | 1.95689 | 1 | 60 | 150 | Na+_ion
4 | 0.1001603 | 0.4716253 | -0.1067296 | 2 | 1.95689 | 1 | 60 | 150 | Na+_ion
4 | 0.0795031 | 0.4626997 | -0.0875556 | 2 | 1.95689 | 1 | 60 | 150 | Na+_ion
4 | 0.0631398 | 0.4587987 | -0.0692113 | 2 | 1.95689 | 1 | 60 | 150 | Na+_ion
4 | 0.050123 | 0.4531184 | -0.0519676 | 2 | 1.95689 | 1 | 60 | 150 | Na+_ion
4 | 0.0398326 | 0.4494429 | -0.0368283 | 2 | 1.95689 | 1 | 60 | 150 | Na+_ion
4 | 0.0316381 | 0.4404643 | -0.024055 | 2 | 1.95689 | 1 | 60 | 150 | Na+_ion
4 | 0.025126 | 0.4302754 | -0.0127946 | 2 | 1.95689 | 1 | 60 | 150 | Na+_ion
4 | 0.019957 | 0.4168544 | -0.0041296 | 2 | 1.95689 | 1 | 60 | 150 | Na+_ion
4 | 0.015849 | 0.4132477 | 0.0032975 | 2 | 1.95689 | 1 | 60 | 150 | Na+_ion
4 | 0.01259 | 0.4034473 | 0.0095164 | 2 | 1.95689 | 1 | 60 | 150 | Na+_ion
4 | 0.0100006 | 0.4012362 | 0.0169063 | 2 | 1.95689 | 1 | 60 | 150 | Na+_ion
6 | 19980.47 | 0.0443201 | 0.018228 | 2 | 1.950681 | 1 | 60 | 150 | Na+_ion
6 | 15878.91 | 0.044407 | 0.0141162 | 2 | 1.950681 | 1 | 60 | 150 | Na+_ion
6 | 12597.66 | 0.0445326 | 0.0107686 | 2 | 1.950681 | 1 | 60 | 150 | Na+_ion
6 | 10019.53 | 0.0446922 | 0.0080812 | 2 | 1.950681 | 1 | 60 | 150 | Na+_ion
6 | 7928.241 | 0.0449127 | 0.005829 | 2 | 1.950681 | 1 | 60 | 150 | Na+_ion
6 | 6307.871 | 0.0451577 | 0.0040329 | 2 | 1.950681 | 1 | 60 | 150 | Na+_ion
6 | 5034.722 | 0.0454012 | 0.0025747 | 2 | 1.950681 | 1 | 60 | 150 | Na+_ion
6 | 3993.056 | 0.0457019 | 0.00131 | 2 | 1.950681 | 1 | 60 | 150 | Na+_ion
6 | 3144.055 | 0.0460531 | 0.0002101 | 2 | 1.950681 | 1 | 60 | 150 | Na+_ion
6 | 2519.531 | 0.0463937 | -0.0006729 | 2 | 1.950681 | 1 | 60 | 150 | Na+_ion
6 | 2000.762 | 0.0467601 | -0.0014909 | 2 | 1.950681 | 1 | 60 | 150 | Na+_ion
6 | 1580.669 | 0.0471688 | -0.0022588 | 2 | 1.950681 | 1 | 60 | 150 | Na+_ion
6 | 1253.634 | 0.0475907 | -0.0029805 | 2 | 1.950681 | 1 | 60 | 150 | Na+_ion
6 | 1000.702 | 0.0480815 | -0.0036873 | 2 | 1.950681 | 1 | 60 | 150 | Na+_ion
6 | 790.0281 | 0.0486149 | -0.004456 | 2 | 1.950681 | 1 | 60 | 150 | Na+_ion
6 | 628.811 | 0.0491074 | -0.0052389 | 2 | 1.950681 | 1 | 60 | 150 | Na+_ion
6 | 502.2321 | 0.0496765 | -0.0060715 | 2 | 1.950681 | 1 | 60 | 150 | Na+_ion
6 | 400.1524 | 0.0502939 | -0.0070581 | 2 | 1.950681 | 1 | 60 | 150 | Na+_ion
6 | 315.5048 | 0.0509735 | -0.0082544 | 2 | 1.950681 | 1 | 60 | 150 | Na+_ion
6 | 252.0161 | 0.0516382 | -0.0095958 | 2 | 1.950681 | 1 | 60 | 150 | Na+_ion
6 | 200.3205 | 0.0524143 | -0.0112511 | 2 | 1.950681 | 1 | 60 | 150 | Na+_ion
6 | 158.0056 | 0.053315 | -0.0133133 | 2 | 1.950681 | 1 | 60 | 150 | Na+_ion
6 | 125.558 | 0.0543787 | -0.0157469 | 2 | 1.950681 | 1 | 60 | 150 | Na+_ion
6 | 99.734 | 0.0556013 | -0.0187084 | 2 | 1.950681 | 1 | 60 | 150 | Na+_ion
6 | 79.44915 | 0.0575525 | -0.0220176 | 2 | 1.950681 | 1 | 60 | 150 | Na+_ion
6 | 62.91946 | 0.0595805 | -0.0262109 | 2 | 1.950681 | 1 | 60 | 150 | Na+_ion
6 | 49.86702 | 0.0621191 | -0.0311546 | 2 | 1.950681 | 1 | 60 | 150 | Na+_ion
6 | 38.42213 | 0.0654792 | -0.0378014 | 2 | 1.950681 | 1 | 60 | 150 | Na+_ion
6 | 31.25 | 0.0689852 | -0.043841 | 2 | 1.950681 | 1 | 60 | 150 | Na+_ion
6 | 24.93351 | 0.0736563 | -0.0513588 | 2 | 1.950681 | 1 | 60 | 150 | Na+_ion
6 | 20.03205 | 0.0784599 | -0.0600523 | 2 | 1.950681 | 1 | 60 | 150 | Na+_ion
6 | 15.625 | 0.0861219 | -0.0708088 | 2 | 1.950681 | 1 | 60 | 150 | Na+_ion
6 | 12.46675 | 0.0942634 | -0.0823829 | 2 | 1.950681 | 1 | 60 | 150 | Na+_ion
6 | 9.9734 | 0.1039937 | -0.0950378 | 2 | 1.950681 | 1 | 60 | 150 | Na+_ion
6 | 7.971939 | 0.115451 | -0.1088195 | 2 | 1.950681 | 1 | 60 | 150 | Na+_ion
6 | 6.351626 | 0.1294966 | -0.12377 | 2 | 1.950681 | 1 | 60 | 150 | Na+_ion
6 | 5.013369 | 0.146637 | -0.140453 | 2 | 1.950681 | 1 | 60 | 150 | Na+_ion
6 | 3.985969 | 0.1657219 | -0.15664 | 2 | 1.950681 | 1 | 60 | 150 | Na+_ion
6 | 3.175813 | 0.188647 | -0.1725291 | 2 | 1.950681 | 1 | 60 | 150 | Na+_ion
6 | 2.516103 | 0.2141753 | -0.1853607 | 2 | 1.950681 | 1 | 60 | 150 | Na+_ion
6 | 1.99553 | 0.2418352 | -0.1992784 | 2 | 1.950681 | 1 | 60 | 150 | Na+_ion
6 | 1.587906 | 0.272201 | -0.2110484 | 2 | 1.950681 | 1 | 60 | 150 | Na+_ion
6 | 1.258052 | 0.3035313 | -0.2193876 | 2 | 1.950681 | 1 | 60 | 150 | Na+_ion
6 | 0.997765 | 0.334749 | -0.2235565 | 2 | 1.950681 | 1 | 60 | 150 | Na+_ion
6 | 0.7927448 | 0.3631852 | -0.223948 | 2 | 1.950681 | 1 | 60 | 150 | Na+_ion
6 | 0.6290258 | 0.3901078 | -0.2211755 | 2 | 1.950681 | 1 | 60 | 150 | Na+_ion
6 | 0.4988825 | 0.4130447 | -0.2147067 | 2 | 1.950681 | 1 | 60 | 150 | Na+_ion
6 | 0.3985969 | 0.432468 | -0.204873 | 2 | 1.950681 | 1 | 60 | 150 | Na+_ion
6 | 0.316723 | 0.4495096 | -0.19215 | 2 | 1.950681 | 1 | 60 | 150 | Na+_ion
6 | 0.2514753 | 0.4612553 | -0.1786278 | 2 | 1.950681 | 1 | 60 | 150 | Na+_ion
6 | 0.1999787 | 0.4682171 | -0.1616087 | 2 | 1.950681 | 1 | 60 | 150 | Na+_ion
6 | 0.1587906 | 0.4724436 | -0.1433881 | 2 | 1.950681 | 1 | 60 | 150 | Na+_ion
6 | 0.1260081 | 0.4726104 | -0.1256311 | 2 | 1.950681 | 1 | 60 | 150 | Na+_ion
6 | 0.1001603 | 0.4682058 | -0.1065747 | 2 | 1.950681 | 1 | 60 | 150 | Na+_ion
6 | 0.0795031 | 0.4621586 | -0.0867277 | 2 | 1.950681 | 1 | 60 | 150 | Na+_ion
6 | 0.0631398 | 0.4586734 | -0.0688171 | 2 | 1.950681 | 1 | 60 | 150 | Na+_ion
6 | 0.050123 | 0.4560665 | -0.0525256 | 2 | 1.950681 | 1 | 60 | 150 | Na+_ion
6 | 0.0398326 | 0.446629 | -0.0367749 | 2 | 1.950681 | 1 | 60 | 150 | Na+_ion
6 | 0.0316381 | 0.4337028 | -0.0241053 | 2 | 1.950681 | 1 | 60 | 150 | Na+_ion
6 | 0.025126 | 0.4261446 | -0.0133907 | 2 | 1.950681 | 1 | 60 | 150 | Na+_ion
6 | 0.019957 | 0.4193657 | -0.0040643 | 2 | 1.950681 | 1 | 60 | 150 | Na+_ion
6 | 0.015849 | 0.4109851 | 0.0042111 | 2 | 1.950681 | 1 | 60 | 150 | Na+_ion
6 | 0.01259 | 0.4048478 | 0.0102384 | 2 | 1.950681 | 1 | 60 | 150 | Na+_ion
6 | 0.0100006 | 0.3974594 | 0.0139255 | 2 | 1.950681 | 1 | 60 | 150 | Na+_ion